## Sheet1
Material Class | Composition Formula | Hydrogen Weight Percent | Heat of Formation (kJ/mol H2) | Temperature (˚C) | Pressure (Atmospheres Absolute) | Author Year | Reference Number | Comment1 | Comment2 | Comment3
A2B | Mg2Ni1-yBey | 3.9 | 71 - 80 | 337 | 2017-03-05 | Lupu, 1982 | 419 | (y = 0.15-0.25)
A2B | Mg2Ni1-yCuy | 2.6 | 53 - 73 | 300 | 3.5 - 8 | Darnaudery, 1983 | 417 | (y = 0-1)
A2B | Pr2Al | 1.4 |  |  |  | Semenenko, 1985 | 1151 |  | (Amorp)
A2B | Th1.5Ce.5Al | 0.4 | 133 | 650 | 0.0003 | Van Vucht, 1963 | 492
A2B | Th2Al | 0.8 | 130 | 500 | 0.001 | Van Vucht, 1963 | 492
A2B | Th2Al | 0.8 |  |  |  | Sorby, 2000 | 1235
A2B | Th2Al | 3.9 |  | 50 | 2017-10-09 | Buschow, 1982 | 283
A2B | Ti2Al | 1.2 |  |  |  | Semenenko, 1982 | 532
A2B | Ti2Co | 0.2 |  |  |  | Beck, 1962 | 45
A2B | Ti2Co | 2.1 |  |  |  | Verbetsky, 1986 | 1153
A2B | Ti2Co (M) | 1.7 |  |  |  | Mintz, 1980 | 3
A2B | Ti2CoOx | 1.7 |  |  |  | Mintz, 1980 | 3 | (x = 0.18-0.33)
A2B | Ti2Cr | 0.9 |  |  |  | Beck, 1962 | 45 | (O-stabilized)
A2B | Ti2Cu | 1 |  | 500 | 0.02 | Arita, 1979 | 495
A2B | Ti2Cu | 1.7 |  |  |  | Maeland, 1978 | 389
A2B | Ti2Cu | 1.8 |  |  |  | Padurets, 1982 | 498
A2B | Ti2Cu | 2.2 |  |  |  | Beck, 1962 | 45
A2B | Ti2Cu (M) | 2.2 | 130 | 500 | 0.12 | Kadel, 1978 | 523
A2B | Ti2Fe | 0.4 |  |  |  | Beck, 1962 | 45 | (O-stabilized)
A2B | Ti2FeO.3 | 0.5 |  |  |  | Mintz, 1980 | 3
A2B | Ti2FeO.5 | 0.7 |  |  |  | Stioui, 1981 | 493
A2B | Ti2Mn | 0.9 |  |  |  | Beck, 1962 | 45 | (O-stabilized)
A2B | Ti2Ni | 1.9 |  |  |  | Beck, 1962 | 45
A2B | Ti2Ni | 2 |  |  |  | Padurets, 1982 | 498 |  | (Dp>300 C)
A2B | Ti2Ni | 2.2 |  |  |  | Yamanaka, 1975 | 73
A2B | Ti2Ni (M) | 1.6 |  | 150 | 0.11 | Buchner, 1972 | 71
A2B | Ti2Ni (M) | 1.7 |  |  |  | Mintz, 1980 | 3
A2B | Ti2NiO.3 | 1.1 |  |  |  | Mintz, 1980 | 3
A2B | Ti2NiOx | 1 |  |  |  | Mintz, 1979 | 441
A2B | Ti2Pd | 1.4 | 90 |  |  | Kadel, 1978 | 523
A2B | Ti2Pd | 1 |  |  |  | Maeland, 1980 | 428
A2B | Ti2Pd.5Cu.5 | 85 |  |  |  | Kadel, 1978 | 523
A2B | Ti2Pt | 0.4 |  |  |  | Beck, 1962 | 45 | (O-stabilized)
A2B | Y2Al | 1.4 |  |  |  | Semenenko, 1985 | 1151 |  | (Amorp)
A2B | Zr2Co | 1.9 |  |  |  | van Essen, 1979 | 386
A2B | Zr2Cr | 1.3 |  |  |  | Beck, 1962 | 45 | (O-stabilized)
A2B | Zr2Cu | 1.7 |  |  |  | Maeland, 1980 | 428
A2B | Zr2Cu (M) | 1.3 | 144 | 600 | 0.003 | Pebler, 1966 | 12
A2B | Zr2Cu (M) | 1.3 | 142 | 700 | 0.02 | Kadel, 1979 | 429
A2B | Zr2Fe | 1.7 |  |  |  | van Essen, 1979 | 386
A2B | Zr2Fe | 2.1 |  |  |  | Yartys, 1998 | 1225 |  | (Dp>400°C)
A2B | Zr2Fe(B2O3).1 | 1.7 |  |  |  | Zavaliy, 1998 | 829
A2B | Zr2FeO.3 | 1.5 |  |  |  | Zavaliy, 1998 | 829
A2B | Zr2Ni | 1.3 | 183 | 604 | 0.003 | Pebler, 1966 | 12
A2B | Zr2Ni | 1.3 |  |  |  | Trzeciak, 1956 | 483
A2B | Zr2Ni | 1.8 |  |  |  | van Essen, 1979 | 386
A2B | Zr2Ni | 2 |  |  |  | Akopyan, 1983 | 496
A2B | Zr2Pd | 0.9 |  |  |  | Maeland, 1980 | 428
A2B | Zr2Pd | 1.6 |  | 25 | 0.1 | Spada, 1987 | 424
A2B | Zr2Pd (M) | 1.9 |  | 20 | 500 | Klyamkin, 1994 | 595 |  | (2000 atm at 20°C)
A2B | Zr2Rh | 1.5 |  |  |  | Suryanarayana, 1994 | 596
A2B | ZrTiNi | 1.9 |  |  |  | Semenenko, 1980 | 511
A2B | (Hf.2Zr.8)2Fe | 1.5 |  |  |  | Zavaliy, 1998 | 829
A2B | (Hf.4Zr.6)2Fe | 1.6 |  |  |  | Zavaliy, 1998 | 829
A2B | (Hf.6Zr.4)2Fe | 1.4 |  |  |  | Zavaliy, 1998 | 829
A2B | (Hf.8Zr.2)2Fe | 1.3 |  |  |  | Zavaliy, 1998 | 829
A2B | Er2Al | 1.1 |  |  |  | Semenenko, 1985 | 1151 |  | (Amorp)
A2B | Eu2Ir | 1 |  |  |  | Moyer, 1980 | 457
A2B | Hf2Co | 0.7 |  |  |  | Mukai, 1999 | 1230
A2B | Hf2Co | 0.9 |  | 50 | 2017-10-05 | van Essen, 1979 | 386
A2B | Hf2Co | 0.9 |  |  |  | Jones, 1980 | 430
A2B | Hf2Co | 1.1 |  |  |  | Beck, 1962 | 45
A2B | Hf2Cu | 0.4 |  |  |  | Mukai, 1999 | 1230
A2B | Hf2Cu | 0.7 |  |  |  | Maeland, 1980 | 428
A2B | Hf2Cu | 0.7 |  | 50 | 2017-10-05 | van Essen, 1979 | 386
A2B | Hf2Cu (M) | 1.5 |  | 20 | 1500 | Klyamkin, 1994 | 595 |  | (2000 atm at 20°C)
A2B | Hf2Fe | 0.75 |  | 50 | 2017-10-05 | van Essen, 1979 | 386
A2B | Hf2Fe | 0.8 |  |  |  | Mukai, 1999 | 1230
A2B | Hf2Fe | 1.2 |  |  |  | Forker, 1999 | 1227
A2B | Hf2Fe | 1.1 | 60 - 80 | 277 | 0.38 | Aubertin, 1989 | 425
A2B | Hf2Fe | 1.2 |  |  |  | Zavaliy, 1998 | 829
A2B | Hf2Fe | 1.2 |  | 22 | 1500 | Klyamkin, 1997 | 655 |  | 2000 atm at 22°C
A2B | Hf2Mn | 0.95 |  | 50 | 2017-10-05 | van Essen, 1979 | 386
A2B | Hf2Mn | 1.1 |  |  |  | Beck, 1962 | 45
A2B | Hf2Ni | 0.7 |  |  |  | Mukai, 1999 | 1230
A2B | Hf2Ni | 0.75 |  | 50 | 2017-10-05 | van Essen, 1979 | 386
A2B | Hf2Ni.5Cu.5 | 0.7 |  |  |  | Klyamkin, 1999 | 1231 |  | P=10 atm
A2B | Hf2Ni.5Fe.5 | 1.2 |  |  |  | Klyamkin, 1999 | 1231 |  | P=10 atm
A2B | Hf2Ni.5Mn.5 | 1.2 |  |  |  | Klyamkin, 1999 | 1231 |  | P=10 atm
A2B | Hf2Ni.5Mn.5 | 1.2 |  |  |  | Klyamkin, 1997 | 655 |  | 2000 atm at -78°C
A2B | Hf2Pd | 0.3 |  |  |  | Mukai, 1999 | 1230
A2B | Hf2Pd | 0.4 |  |  |  | Maeland, 1980 | 428
A2B | Hf2Pd (M) | 1 |  | 20 | 1000 | Klyamkin, 1994 | 595 |  | (2000 atm at 20°C)
A2B | Hf2Pt | 0.25 |  |  |  | Beck, 1962 | 45
A2B | Hf2Rh | 0.45 |  | 50 | 2017-10-05 | van Essen, 1979 | 386
A2B | Hf2Rh | 0.5 |  |  |  | Jones, 1980 | 430
A2B | Ho2Al | 1.2 |  |  |  | Semenenko, 1985 | 1151 |  | (Amorp)
A2B | Mg1.5Ni | 2.6 | 29.1 | 300 | 3.7 | Kuji, 2002 | 1492 |  | Ball milled
A2B | Mg1.75Ni | 2.8 | 26.6 | 300 | 4.5 | Kuji, 2002 | 1492 |  | Ball milled
A2B | Mg1.75Ti.25Ni.75Cu.25 | 2 |  | 300 | 2.3 | Yuan, 1999 | 1229
A2B | Mg1.92Al.08Ni | 3.5 | 70.5 | 295 | 4 | Hirata, 1983 | 427
A2B | Mg1.9Al.1Ni | 3.5 |  | 250 | 1 | Tsushio, 1998 | 830
A2B | Mg1.9Al.1Ni.8Co.2 |  |  | 250 | 0.42 | Tsushio, 1998 | 830
A2B | Mg1.9Al.1Ni.8Cu.2 |  |  | 250 | 1.7 | Tsushio, 1998 | 830
A2B | Mg1.9Al.1Ni.8Mn.2 |  |  | 250 | 0.95 | Tsushio, 1998 | 830
A2B | Mg1.9B.1Ni | 2.8 |  | 250 | 0.9 | Tsushio, 1998 | 830
A2B | Mg1.9Ca.1Ni.8Cu.2 |  |  | 250 | 1.4 | Tsushio, 1998 | 830
A2B | Mg1.9Si.1Ni | 2.9 |  | 250 | 1 | Tsushio, 1998 | 830
A2B | Mg1.9Ti.1Ni | 2.9 | 62.5 | 300 | 2.5 | Liang, 1999 | 1226 | Nanocrystalline
A2B | Mg1.9Ti0.1Ni0.9Mn0.1 | 3.1 |  | 250 | 0.8 | Yuan, 2001 | 1489
A2B | Mg2Co | 4.5 |  |  |  | Selvam, 1991 | 426 | (Mg2Co phase not stable without H)
A2B | Mg2Co | 4.5 | 76 | 450 | 16 | Reiser, 2000 | 1463 | Mg2Co not stable without H
A2B | Mg2Co (M) | 4.2 | 108 | 418 | 5.7 | Yoshida, 1993 | 594 | (Mg2Co phase not stable without H)
A2B | Mg2Cu | 2.6 | 72.9 | 295 | 6 | Reilly, 1967 | 87
A2B | Mg2Fe | 5.5 |  |  |  | Selvam, 1991 | 426 | (Mg2Fe phase not stable without H)
A2B | Mg2Fe | 5.5 | 77.2 | 450 | 25 | Reiser, 2000 | 1463 | Mg2Fe not stable without H
A2B | Mg2Ni | 3.1 |  | 300 | 1 | Dehouche, 1998 | 854 | Nanocrystalline
A2B | Mg2Ni | 3.1 | 31.3 | 300 | 3.7 | Kuji, 2002 | 1492 |  | Ball milled
A2B | Mg2Ni | 3.2 | 61 | 250 | 1.1 | Yang, 2002 | 1493 |  | Ball milling + diffusion synthesis
A2B | Mg2Ni | 3.3 | 67 | 300 | 2.2 | Liang, 1999 | 1226 | Nanocrystalline
A2B | Mg2Ni | 3.3 | 65.9 | 300 | 3.2 | Sun, 1999 | 1228 | Solid-state synthesized
A2B | Mg2Ni | 3.3 | 63.2 | 300 | 3.1 | Song, 1998 | 1224
A2B | Mg2Ni | 3.5 | 64.4 | 180 | 0.09 | Guthrie, 1998 | 863 | Vapor synthesized | Non-twinned
A2B | Mg2Ni | 3.5 | 64.4 | 180 | 0.07 | Guthrie, 1998 | 863 | Vapor synthesized | Twinned
A2B | Mg2Ni | 3.5 | 68.6 | 180 | 0.05 | Guthrie, 1998 | 863 | Melted | Twinned
A2B | Mg2Ni | 3.5 |  | 250 | 1.1 | Tsushio, 1998 | 830
A2B | Mg2Ni | 3.6 | 64.5 | 299 | 3.2 | Reilly, 1968 | 88
A2B | Mg2Ni | 3.6 | 64.6 | 300 | 2.5 | Lutz, 1977 | 420
A2B | Mg2Ni | 3.6 | 68.8 | 180 | 0.06 | Guthrie, 1998 | 863 | Melted | Non-twinned
A2B | Mg2Ni | 3.6 | 71.3 | 300 | 2.6 | Li, 2000 | 1236 | Hydriding combustion synthesis
A2B | Mg2Ni | 3.7 | 62.2 | 450 | 57 | Reiser, 2000 | 1463
A2B | Mg2Ni | 4.4 |  |  |  | Chen, 2002 | 1491 |  | P=60,000 atm (LiAlH4 H2 source)
A2B | Mg2Ni | 5.2 |  |  |  | Chen, 2000 | 1234 |  | P=60,000 atm @ 600C
A2B | Mg2Ni.75Co.25 | 3.1 | 64.5 | 279 | 1 | Darnaudery, 1983 | 418
A2B | Mg2Ni.75Co25 | 3.4 |  | 300 | 1 | Yang, 2000 | 1233
A2B | Mg2Ni.75Cr.25 | 3 | 59.9 | 248 | 1 | Darnaudery, 1983 | 418
A2B | Mg2Ni.75Cu.25 |  | 53.2 | 227 | 1 | Darnaudery, 1983 | 418
A2B | Mg2Ni.75Fe.25 | 2.8 | 63.2 | 253 | 1 | Darnaudery, 1983 | 418
A2B | Mg2Ni.75Fe.25 (M) | 3.3 | 65.2 | 300 | 1.9 | Yuan, 1997 | 828 |  | Includes free Mg
A2B | Mg2Ni.75V.25 | 2.9 | 62.4 | 250 | 1 | Darnaudery, 1983 | 418
A2B | Mg2Ni.75Zn.25 | 3.3 | 61.5 | 246 | 1 | Darnaudery, 1983 | 418
A2B | Mg2Ni0.75Co0.25 | 3.2 | 61 | 250 | 0.5 | Yang, 2002 | 1493 |  | Ball milling + diffusion synthesis
A2B | Mg2Ni0.75Cr0.25 | 3.2 | 61 | 250 | 0.9 | Yang, 2002 | 1493 |  | Ball milling + diffusion synthesis
A2B | Mg2Ni0.75Cu0.25 | 3.2 | 59 | 250 | 1.2 | Yang, 2002 | 1493 |  | Ball milling + diffusion synthesis
A2B | Mg2Ni0.75Fe0.25 | 3.2 | 60 | 250 | 1 | Yang, 2002 | 1493 |  | Ball milling + diffusion synthesis
A2B | Mg2Ni0.75Mn0.25 | 3.2 | 58 | 250 | 1 | Yang, 2002 | 1493 |  | Ball milling + diffusion synthesis
A2B | Mg2Ni0.75Ti0.25 | 3.2 | 56 | 250 | 1.2 | Yang, 2002 | 1493 |  | Ball milling + diffusion synthesis
A2B | Mg2Ni0.75Ti0.25 | 3.2 | 59 | 250 | 1.3 | Yang, 2002 | 1493 |  | Ball milling + diffusion synthesis
A2B | Mg2Ni0.7Zr0.3 | 3.5 | 59.8 | 340 | 10 | Zhang, 1998 | 1465
A2B | Mg2Ni1-xZrx | 3.2 | 59.8 - 64 | 248 - 253 | 1 | Zhang, 1998 | 1465 | x=0 to 0.3
AB | ScAl | 1.1 |  |  |  | Semenenko, 1985 | 1151
AB | SmMg |  |  |  |  | Beck, 1962 | 45
AB | ThCo | 1.2 |  |  |  | Beck, 1962 | 45
AB | ThCo | 1.4 | 46.8 | 40 | 0.05 | Buschow, 1975 | 187
AB | ThNi | 1.2 | 45.3 | 40 | 0.01 | Buschow, 1975 | 187
AB | Ti.42Zr.08Fe.50 | 0.7 |  | 50 | 12 | Rajalakshmi, 1999 | 1221
AB | Ti.46Fe.45V.05Mn.05 | 1.7 | 28.6 | 22 | 2 | Mitrokhin, 1993 | 396
AB | Ti.48Fe.47V.025Mn.025 | 1.7 |  | 22 | 2 | Verbetsky, 1998 | 1219
AB | Ti.96Zr.04Fe.95Nb.04 | 1.7 | 31.8 | 30 | 1.4 | Sasai, 1983 | 79
AB | Ti.9Fe.9B.2 | 1.5 | 7.6 | 27 | 14 | Rajalakshmi, 1998 | 852
AB | Ti.9La.1Co | 1.5 | 60 | 150 | 3.2 | Kato, 1981 | 83
AB | Ti.9Zr.1Fe | 1 | 28.9 | 30 | 3.3 | Jang, 1986 | 397
AB | Ti1.1Fe | 1.6 |  | 50 | 5 | Lee, 2000 | 1223
AB | Ti1.1FeB.001 | 1.1 |  | 50 | 10 | Lee, 2000 | 1223
AB | Ti1.1FeC.001 | 1.3 |  | 50 | 6 | Lee, 2000 | 1223 |  |  | sloping plateau
AB | Ti1.3Fe | 1.9 |  | 25 | 2 | Ma, 2000 | 1222 |  |  | sloping plateau
AB | Ti1.3Fe + 1.5 wt.% Mm | 1.6 |  | 25 | 1.5 | Ma, 2000 | 1222 |  |  | sloping plateau
AB | Ti1.3Fe + 6 wt.% Mm | 1.8 |  | 25 | 1.5 | Ma, 2000 | 1222 |  |  | sloping plateau
AB | Ti1-xCuxFe | 0.8 |  | 30 | 0.8 - 3 | Nagai, 1986 | 392 | (x = 0.02-0.1; + 0.5%Fe2O3)
AB | Ti1-xNbxFe | 1 |  | 30 | 2.5 - 4 | Nagai, 1986 | 392 | (x = 0.04-0.12; + 1.0%Fe2O3)
AB | Ti1-xVxFe1-yMny | 1.5 |  |  |  | Liu, 1982 | 499 | (x=0.01-0.04, y=0-0.2)
AB | Ti1-xZrxFe | 1 |  | 30 | 2017-03-07 | Jang, 1986 | 397 | (x = 0-0.2)
AB | Ti1-xZrxFe | 1.6 |  | 40 | 2.5 - 4.5 | Nishimiya, 2000 | 1217 | x=0.1-0.5 |  | no plateau at x=0.5
AB | TiAg |  |  |  |  | Beck, 1962 | 45
AB | TiAl | 0.7 |  |  |  | Semenenko, 1982 | 532
AB | TiCo | 1.1 | 61.1 | 150 | 2.2 | Someno, 1979 | 381
AB | TiCo | 1.3 | 57.8 | 150 | 2.2 | Osumi, 1980 | 80
AB | TiCo | 1.4 | 57.4 | 155 | 4 | Yamanaka, 1975 | 73
AB | TiCo (M) | 0.7 |  | 116 | 5.2 | Reilly, 1976 | 490
AB | TiCo (M) | 1.45 | 54 | 152 | 2 | Burch, 1979 | 500
AB | TiCo.5Fe.5 | 1.1 | 42.3 | 100 | 4 | Suzuki, 1981 | 82
AB | TiCo.5Mn.5 | 1.6 | 46.9 | 120 | 3.2 | Osumi, 1980 | 80
AB | TiCo.8V.2 | 1.8 |  |  |  | Verbetsky, 1986 | 1153
AB | TiCo.9V.1 | 1.5 |  |  |  | Verbetsky, 1986 | 1153
AB | TiCo1-yFey | 1.1 | 42 - 58 | 150 | 2.8 - 18 | Suzuki, 1981 | 82 | (x = 0-0.5)
AB | TiCo1-yMny | 1.3 | 47 - 58 | 150 | 2.2 - 9 | Osumi, 1980 | 80
AB | TiCu | 0.4 |  |  |  | Beck, 1962 | 45
AB | TiCu | 0.6 |  | 500 | 0.19 | Arita, 1979 | 495
AB | TiCu | 1.3 |  | 500 | 0.2 | Someno, 1979 | 381
AB | TiCu | 1.7 | 75 | 200 | 0.004 | Maeland, 1978 | 389
AB | TiCu | 1.8 |  |  |  | Pauurets, 1982 | 498
AB | TiCu | 1.8 |  |  |  | Yamanaka, 1975 | 73
AB | TiCu (M) | 1.6 | 126 | 500 | 0.15 | Kadel, 1978 | 523
AB | TiFe (+4.5 w/o Mm) | 1.6 |  | 27 | 3 | Bronca, 1985 | 549
AB | TiFe (1 w/o Mm) | 1.7 |  | 40 | 7 | Sandrock, 1978 | 321
AB | TiFe (M) | 1.7 | 26.7 | 51 | 11 | Yamanaka, 1975 | 73
AB | TiFe (M) | 1.9 | 28.1 | 30 | 5.2 | Reilly, 1974 | 319
AB | TiFe.5Co.5 | 1.1 | 41.4 | 150 | 12 | Someno, 1979 | 381
AB | TiFe.6Ni.4 | 1.5 | 48.6 | 50 | 0.035 | Bershadsky, 1993 | 395
AB | TiFe.76Al.24 | 1.1 |  |  |  | Sandrock, 1978 | 321
AB | TiFe.7Mn.2 | 2 | 34.7 | 40 | 1.4 | Reilly, 1976 | 383
AB | TiFe.7Mn.3 | 1.6 |  | 40 | 1.3 | Sandrock, 1976 | 76
AB | TiFe.88 | 2 |  | 40 | 4 | Reilly, 1974 | 319
AB | TiFe.8Be.2 | 1.4 | 30.5 | 21 | 0.7 | Bruzzone, 1980 | 421
AB | TiFe.8Cr.2 (M) | 1.8 |  | 40 | 0.4 | Reilly, 1976 | 490
AB | TiFe.8Ni.15Nb.05 | 1.1 |  | 150 | 7 | Oguro, 1983 | 78
AB | TiFe.8Ni.15V.05 | 1.3 | 41 | 150 | 7 | Oguro, 1983 | 78
AB | TiFe.8Ni.2 | 1 | 41.9 | 50 | 0.28 | Mintz, 1981 | 390
AB | TiFe.8Ni.2 | 1.2 |  | 150 | 9 | Oguro, 1983 | 78
AB | TiFe.8Ni.2 | 1.3 | 41.2 | 50 | 0.33 | Huston, 1980 | 77
AB | TiFe.94Al.06 | 1.2 |  | 30 | 5 | Lim, , 1984 | 548
AB | TiFe.95Cr.05 (M) | 1.7 |  | 40 | 4 | Reilly, 1976 | 383
AB | TiFe.95Mn.05 (M) | 1.6 | 29.3 | 50 | 9 | Mintz, 1981 | 390
AB | TiFe.95V.05 (M) | 1.7 |  | 40 | 5 | Reilly, 1976 | 383
AB | TiFe.96Nb.04 | 1.7 |  | 40 | 4 | Sasaki, 1981 | 394
AB | TiFe.9Al.1 | 1.3 | 30 | 25 | 1.2 | Bruzzone, 1981 | 422
AB | TiFe.9Al.1 | 1.3 |  | 50 | 3 | Lee, 1999 | 1211 |  |  | sloping plateau
AB | TiFe.9Co.1 | 1.5 | 30.6 | 50 | 5 | Lee, 1999 | 1211
AB | TiFe.9Co.1 | 1.8 |  | 40 | 3.3 | Reilly, 1976 | 383
AB | TiFe.9Cr.1 | 1.1 | 30.5 | 150 | 20 | Someno, 1979 | 381
AB | TiFe.9Cr.1 (M) | 1.7 |  | 40 | 1.6 | Reilly, 1976 | 383
AB | TiFe.9Cu.1 | 1.2 |  | 40 | 2.3 | Reilly, 1976 | 383
AB | TiFe.9Mn.1 | 1.2 | 27.2 | 100 | 30 | Someno, 1979 | 381
AB | TiFe.9Mn.1 (M) | 1.9 | 29.5 | 25 | 2.6 | Johnson, 1978 | 330
AB | TiFe.9Mo.1 | 1.7 |  | 40 | 3 | Reilly, 1976 | 383
AB | TiFe.9Ni.1 | 1.4 | 35.6 | 50 | 1.8 | Lee, 1999 | 1211
AB | TiFe.9Ni.1 | 1.6 |  | 40 | 0.9 | Reilly, 1972 | 195
AB | TiFe1-yAly | 1.1 | 21 - 29 | 30 | 2017-03-08 | Lim, 1984 | 547 | (y=0.02-0.1)
AB | TiFe1-yAly | 1.3 |  | 40 | 2017-04-07 | Sandrock, 1978 | 321 | (y=0.04-0.1)
AB | TiFe1-yAly | 1.3 |  | 50 | 2017-03-10 | Lee, 1999 | 1211 | y=0.025-0.1
AB | TiFe1-yCoy | 1 | 31 - 47 | 150 | 2017-04-30 | Someno, 1979 | 381 | (y = 0.25-0.75)
AB | TiFe1-yCoy (M?) |  | 31 - 33 | 25 | 0.9 - 1.6 | Mintz, 1981 | 390 | (y = 0.1-0.2)
AB | TiFe1-yCry (M) |  | 30 - 36 | 25 | 0.2 - 1 | Mintz, 1981 | 390 | (y = 0.1-0.2)
AB | TiFe1-yCry (M) | 1.6 |  | 50 | 2017-02-05 | Lee, 1994 | 391 | (y = 0.05-0.1)
AB | TiFe1-yMny | 1.6 |  | 27 | 0.5 - 2 | Mitrokhin, 1993 | 593 | (y=0.1-0.3)
AB | TiFe1-yMny | 1.8 |  | 40 | 2017-01-06 | Johnson, 1977 | 393 | (y = 0.1-0.3)
AB | TiFe1-yMny (M) |  | 28 - 32 | 25 | 0.8 - 3.4 | Mintz, 1981 | 390 | (y = 0.05-0.2)
AB | TiFe1-yMny (M) | 1.7 |  | 50 | 2017-04-06 | Lee, 1994 | 391 | (y = 0.1-0.2)
AB | TiFe1-yNiy |  | 35 - 45 | 25 | 0.005 - 0.6 | Mintz, 1981 | 390 | (y = 0.1-0.5)
AB | TiFe1-yNiy |  | 49 - 54 |  |  | Bershadsky, 1993 | 395
AB | TiFe1-yNiy | 1.4 |  | 50 | 0.3 - 1.8 | Lee, 1999 | 1211 | y=0.1-0.3
AB | BeNi | 1.5 |  |  |  | Chernikov, 1983 | 432
AB | CeAg |  |  |  |  | Beck, 1962 | 45
AB | CeAl | 0.8 |  |  |  | Semenenko, 1985 | 1151
AB | CeNi |  |  |  |  | Beck, 1962 | 45
AB | CeNi | 1.8 |  | 20 | 0.05 - 0.01 | Verbetsky, 1991 | 1156
AB | DyAg |  |  |  |  | Beck, 1962 | 45
AB | DyAl |  |  |  |  | Beck, 1962 | 45
AB | ErAg | 0.3 | 35.2 | 790 | 0.01 | Philipp, 1991 | 384
AB | ErNi | 1.4 | 105 |  |  | Ensslen, 1983 | 385
AB | ErNi | 1.5 |  | 22 | 2017-02-05 | Verbetsky, 1991 | 1156
AB | GdAl |  |  |  |  | Beck, 1962 | 45
AB | GdCu |  |  |  |  | Beck, 1962 | 45
AB | GdMg | 1.1 |  |  |  | Reule, 2000 | 1216
AB | GdZn | 0.9 |  |  |  | Reule, 2000 | 1216
AB | GdZn.9Mg.1 | 0.7 |  |  |  | Reule, 2000 | 1216
AB | HfAl | 0.5 |  | 50 | 1 | van Essen, 1979 | 386
AB | HfCo | 1.2 |  |  |  | Beck, 1962 | 45
AB | HfCo | 1.3 | 43 | 270 | 1 | Nemirovskaya, 1991 | 606
AB | HfCo | 1.3 |  |  |  | Mukai, 1999 | 1230
AB | HfCo | 1.3 | 59 | 50 | 0.001 | van Essen, 1979 | 386
AB | HfNi | 1.3 |  | 50 | 0.7 | Mukai, 1999 | 1230
AB | HfNi (M) | 1.3 | 40 | 190 | 1 | Nemirovskaya, 1991 | 606
AB | HfNi (M) | 1.3 | 50 | 50 | 0.02 | van Essen, 1979 | 386
AB | HfPd | 0.2 |  |  |  | Mukai, 1999 | 1230
AB | LaAg |  |  |  |  | Beck, 1962 | 45
AB | LaAl |  |  |  |  | Beck, 1962 | 45
AB | LaCd | 1.1 |  |  |  | Beck, 1962 | 45
AB | LaMg | 1.8 |  |  |  | Beck, 1962 | 45
AB | LaNi | 1.3 | 118 |  |  | Maeland, 1976 | 387
AB | LaNi | 1.5 |  |  |  | van Mal, 1976 | 103
AB | LaNi | 1.6 |  |  |  | Mikheeva, 1978 | 535
AB | LaNi | 1.7 |  | 20 | 0.5 - 1 | Verbetsky, 1991 | 1156
AB | LaNi | 1.8 |  |  |  | Oesterreicher, 1976 | 524
AB | LaNi | 1.9 | 100 |  |  | Busch, 1978 | 189
AB | LaNi | 2 | 126 |  |  | Ensslen, 1983 | 385
AB | LaNi | 2 |  |  |  | Anderson, 1973 | 99
AB | LaPt | 0.8 |  |  |  | Anderson, 1973 | 99
AB | LaZn |  |  |  |  | Beck, 1962 | 45
AB | Li.94Pd | 0.9 | 69.2 | 300 | 0.02 | Sakamoto, 1995 | 411
AB | LiPd | 0.7 | 75.3 |  |  | Nacken, 1977 | 388
AB | LiPt | 0.6 | 134 |  |  | Nacken, 1977 | 388
AB | LuNi | 1.2 | 100 |  |  | Ensslen, 1983 | 385
AB | PrAg |  |  |  |  | Beck, 1962 | 45
AB | PrAl | 0.7 |  |  |  | Semenenko, 1985 | 1151
AB | PrGa |  |  |  |  | Beck, 1962 | 45
AB | PrMg |  |  |  |  | Beck, 1962 | 45
AB | PrSb | 0.2 |  |  |  | Beck, 1962 | 45
AB | Sc1-xTixNi | 1.5 |  | 25 | 0.1 | Balema, 2000 | 1215 | x=0-0.5
AB | TiFe1-yPdy | 1.6 |  | 0 | 0.1 - 0.7 | Yamashita, 1997 | 654 | y = 0.05-0.2
AB | TiFe1-ySiy | 1.3 |  | 40 | 2 - 3.5 | Sandrock, 1978 | 321 | (y=0.02-0.1)
AB | TiMn | 1.9 |  |  |  | Chernikov, 1983 | 432
AB | TiNi | 1.3 |  | 200 | 1 | Yamanaka, 1975 | 73
AB | TiNi | 1.3 |  | 200 | 1 | Hata, 1980 | 74
AB | TiNi | 1.3 |  |  |  | Pauurets, 1982 | 498
AB | TiNi | 1.4 | 58 |  |  | Burch, 1979 | 500
AB | TiNi | 1.2 |  |  |  | Reilly, 1966 | 489
AB | TiNiCr.1 | 1.2 |  |  |  | Hata, 1980 | 74
AB | TiNiFe.1 | 1.1 |  |  |  | Hata, 1980 | 74
AB | TiNiMn.1 | 1.1 |  |  |  | Hata, 1980 | 74
AB | UCo | 0.6 | 55 | 150 | 0.08 | Yamamoto, 1991 | 398
AB | YAl |  |  |  |  | Beck, 1962 | 45
AB | YAl | 1.2 |  |  |  | Semenenko, 1985 | 1151
AB | YbNi | 1.2 | 147 |  |  | Ensslen, 1983 | 385
AB | YbPd | 1 | 67 |  |  | Ensslen, 1983 | 385
AB | YCu |  |  |  |  | Beck, 1962 | 45
AB | YNi |  |  |  |  | Beck, 1962 | 45
AB | Zr.5Hf.5Co | 1.1 | 76.2 | 200 | 0.2 | Konishi, 1995 | 858
AB | Zr.78Ti.19Mm.03Ni.97 | 1.7 |  | 232 | 0.4 | Sandrock, 1987 | 336
AB | Zr.7Hf.3Co | 1.4 | 80.3 | 200 | 0.03 | Konishi, 1995 | 858
AB | Zr.7Ti.3Co.7Ni.3 | 1.1 |  | 100 | 0.2 | Shimizu, 1999 | 1212
AB | Zr.96Mm.04Ni.9 | 1.7 |  | 232 | 0.13 | Sandrock, 1987 | 336
AB | Zr.97Mm.03Ni.77Cu.19 | 1.6 |  | 232 | 0.11 | Sandrock, 1987 | 336
AB | Zr.97Mm.03Ni.87Al.09 | 1.4 |  | 232 | 0.13 | Sandrock, 1987 | 336
AB | Zr.97Mm.03Ni.96Sn.1 | 1.4 |  | 232 | 0.15 | Sandrock, 1987 | 336
AB | Zr1.02Ni0.98 | 1.6 |  |  |  | Simonovic, 1999 | 1220
AB | ZrAg (M) | 0.5 |  | 280 | 2017-10-03 | Deschanvres, 1964 | 497
AB | ZrCo | 1.2 | 90 | 252 | 0.05 | Devillers, 1989 | 399
AB | ZrCo | 0.7 |  | 365 | 0.4 | Reilly, 1966 | 489
AB | ZrCo | 1.7 | 76.3 | 200 | 0.005 | Konishi, 1995 | 858
AB | ZrCo | 2 | 66 | 430 | 1 | Nemirovskaya, 1991 | 606
AB | ZrCo (M) | 1.6 | 67 | 200 | 0.013 | Irvine, 1978 | 70
AB | ZrCo.84Ni.16 (M) | 1.6 | 83 | 250 | 0.01 | Irvine, 1980 | 400
AB | ZrNi | 1.2 | 47.5 | 300 | 0.005 | Luo, 1990 | 550
AB | ZrNi | 1.7 | 40.1 | 250 | 0.2 | Cantrell, 1995 | 409
AB | ZrNi | 1.8 | 76.8 | 250 | 0.26 | Libowitz, 1958 | 68
AB | ZrNi | 1.9 |  |  |  | Beck, 1962 | 45
AB | ZrNi | 2 | 64 | 300 | 1 | Nemirovskaya, 1991 | 606
AB | ZrNi.8Co.2 | 1.8 |  | 232 | 0.06 | Sandrock, 1987 | 336
AB2 | (Sc.4Y.4Ti.2)Co2 | 1.4 |  |  |  | Burnasheva, 1981 | 64
AB2 | (Ti.75Zr.25)1.05Mn.8Cr1.05V.05Cu.1 | 1.8 |  | 30 | 3 | Park, 2001 | 1280
AB2 | (Ti.75Zr.25)1+xMn.8Cr1.2 | 1.85 |  | 30 | 1.5 - 6 | Park, 2001 | 1280 | x=0-0.15
AB2 | (Ti.8Zr.2)1+xMn.8Cr1.2 | 1.8 |  | 30 | 2017-03-09 | Park, 2001 | 1280 | x=0-0.15
AB2 | Ca.25Mg.75Ni2 | 1.2 |  |  |  | Oesterreicher, 1980 | 43
AB2 | Ca.5Mg.5Ni2 | 1.7 |  |  |  | Oesterreicher, 1980 | 43
AB2 | CaAl1.8B.2 (M) | 0.7 |  | 40 | 3 | Tanaka, 1995 | 416
AB2 | CaAl2 | 0.6 |  |  |  | Beck, 1962 | 45
AB2 | CaAl2 | 2.1 |  |  |  | Shaltiel, 1978 | 66
AB2 | CaMg2 | 5.4 |  |  |  | Shaltiel, 1978 | 66
AB2 | CaNi2 | 2.1 | 85 | 25 | 0.05 | Oesterreicher, 1980 | 43
AB2 | Ce(Fe1-xAlx)2 | 0.5 |  |  |  | Raj, 1992 | 1164 | x=0.7-0.85
AB2 | Ce(Fe1-xAlx)2 | 1.6 |  |  |  | Raj, 1992 | 1164 | x=0-0.1 | (amorp)
AB2 | CeAl1.25Cr.75 | 0.6 |  | 21 | 0.05 | Gross, 1996 | 630
AB2 | CeAl1.5Co.5 | 1.1 |  |  |  | Jacob, 1981 | 459
AB2 | CeCo1.5Al.5 | 1.8 |  |  |  | Jacob, 1981 | 459
AB2 | CeCo1.5Ni.5 | 1.9 |  |  |  | Jacob, 1981 | 459
AB2 | CeCo2 |  |  |  |  | Beck, 1962 | 45
AB2 | CeCo2 | 1.4 |  |  |  | Burnasheva, 1977 | 520
AB2 | CeCo2 | 1.5 |  | 50 | 2017-10-05 | van Essen, 1980 | 355
AB2 | CeCo2 | 1.6 |  |  |  | Guidotti, 1977 | 105
AB2 | CeCo2 | 1.6 |  |  |  | Jacob, 1981 | 459
AB2 | CeCoAl | 1.6 |  |  |  | Jacob, 1981 | 459
AB2 | CeCoAl |  |  |  |  | Kost, 1979 | 515
AB2 | CeFe2 |  |  |  |  | Beck, 1962 | 45
AB2 | CeFe2 | 1.3 |  |  |  | Burnasheva, 1977 | 520
AB2 | CeFe2 | 1.6 |  |  |  | Buschow, 1976 | 685
AB2 | CeMg2 | 3.1 | 101 | 216 | 0.1 | Verbetsky, 1989 | 1155
AB2 | CeMg2 | 3.2 |  |  |  | Kost, 1979 | 515
AB2 | CeMg2 | 3.6 |  |  |  | Gingl, 1997 | 650
AB2 | CeMn.5Al.75 | 0.6 |  | 27 |  | Spatz, 1997 | 823
AB2 | CeMn.5Al.75 (M) | 0.6 |  | 27 |  | Spatz, 1997 | 823
AB2 | CeMn1.5Al.5 | 1.3 |  |  |  | Gross, 2000 | 1270 |  | Deuterium
AB2 | CeMnAl | 0.9 |  | 21 | 0.05 | Gross, 1996 | 630
AB2 | CeMnAl (M) | 1.1 |  | 27 | 0.4 | Spatz, 1997 | 824
AB2 | CeNi2 |  |  |  |  | Beck, 1962 | 45
AB2 | CeNi2 | 1.3 |  |  |  | Burnasheva, 1977 | 520
AB2 | CeNi2 | 1.5 |  |  |  | Guidotti, 1977 | 105
AB2 | CeNi2 | 1.5 |  | 50 | 2017-10-05 | van Essen, 1980 | 355
AB2 | CeNi2-yAly | 0.8 |  |  |  | Jacob, 1981 | 459 | (y = 0.2-1.6)
AB2 | CeNiAl | 0.9 |  |  |  | Bobet, 2001 | 1278
AB2 | CeNiCo | 1.6 |  |  |  | Jacob, 1981 | 459
AB2 | CeRu2 | 1.5 |  | 200 |  | Shaltiel, 1977 | 14
AB2 | Dy(Mn.99Fe.01)2 | 1.5 |  |  |  | Przewoznik, 1999 | 1252
AB2 | DyCo2 | 1.2 |  |  |  | Cohen, 1980 | 517
AB2 | DyCo2 | 1.3 |  |  |  | Burnasheva, 1977 | 520
AB2 | DyFe2 | 1.2 |  |  |  | Cohen, 1980 | 517
AB2 | DyFe2 | 1.3 |  |  |  | Burnasheva, 1979 | 519
AB2 | DyFe2 (M) | 1.5 | 58 | 80 | 0.0001 | Kierstead, 1980 | 356
AB2 | DyFe2 (M) | 2.7 |  | 21 | 0.03 | Pourarian, 1980 | 357
AB2 | DyMn2 | 0 |  |  |  | Beck, 1962 | 45
AB2 | DyMn2 | 1.2 |  |  |  | Cohen, 1980 | 517
AB2 | DyMn2 | 1.7 |  |  |  | Przewoznik, 1996 | 525
AB2 | DyNi2 | 0.7 |  |  |  | Cohen, 1980 | 517
AB2 | DyNi2 | 1.2 |  |  |  | Burnasheva, 1979 | 519
AB2 | DyNiAl |  |  |  |  | Kolomiets, 1997 | 651
AB2 | ErCo2 | 1.2 |  |  |  | Burnasheva, 1979 | 519
AB2 | PrCo2 | 1.5 |  |  |  | Burnasheva, 1979 | 519
AB2 | PrGa2 | 0.1 |  |  |  | Beck, 1962 | 45
AB2 | PrNi2 | 1.5 |  |  |  | Burnasheva, 1977 | 520
AB2 | Sc.5Y.5Fe2 | 1.5 |  |  |  | Burnasheva, 1981 | 64
AB2 | ScCo2 | 1.3 |  |  |  | Burnasheva, 1981 | 64
AB2 | ScFe2 | 1.9 |  |  |  | Burnasheva, 1981 | 64
AB2 | ScFe2 | 2 |  |  |  | Kost, 1979 | 515
AB2 | ScFe2 | 2 |  | 140 | 1 | Shilov, 1981 | 530
AB2 | ScMn2 | 2.3 | 63 |  |  | Shilov, 1983 | 531
AB2 | ScMn2 | 2.4 |  |  |  | Kost, 1979 | 515
AB2 | ScMn2 | 2.4 |  | 140 | 1 | Shilov, 1981 | 530
AB2 | ScNi2 | 1.2 |  |  |  | Burnasheva, 1981 | 64
AB2 | ScRu2 |  |  |  |  | Shaltiel, 1978 | 66
AB2 | SmCo2 | 1.2 |  |  |  | Kost, 1979 | 515
AB2 | SmCo2 | 1.5 |  | 40 | 0.01 | Kanematsu, 1989 | 558
AB2 | SmFe2 | 1.1 |  |  |  | Burnasheva, 1977 | 520
AB2 | SmFe2 | 1.2 |  |  |  | Kost, 1979 | 515
AB2 | SmFe2 | 1.5 |  |  |  | Christodoulou, 1993 | 686
AB2 | SmMg2 | 0 |  |  |  | Beck, 1962 | 45
AB2 | SmMg2 | 1.5 |  |  |  | Shaltiel, 1978 | 66
AB2 | SmMn2 |  |  |  |  | Kost, 1979 | 515
AB2 | SmNi2 | 1.4 |  |  |  | Burnasheva, 1977 | 520
AB2 | SmNi2 | 1.4 |  |  |  | Kost, 1979 | 515
AB2 | SmNiAl | 0.5 |  |  |  | Kolomiets, 1997 | 825
AB2 | SmRu2 | 1.3 |  |  |  | Shilov, 1978 | 510
AB2 | SmRu2 | 1.3 |  |  |  | Kost, 1979 | 515
AB2 | Tb.27Dy.73Fe2 | 1.5 |  | 200 | 0.15 | Manwaring, 1993 | 379
AB2 | TbCo2 | 1.2 |  |  |  | Burnasheva, 1979 | 519
AB2 | TbNi2 | 1.1 |  |  |  | Burnasheva, 1977 | 520
AB2 | TbNiAl | 0.5 |  |  |  | Yartys, 1998 | 1246
AB2 | TbNiAl | 0.6 |  |  |  | Kolomiets, 1997 | 651
AB2 | TbNiAl | 0.6 |  |  |  | Kolomiets, 1997 | 825
AB2 | Th1.5Ce.5Al | 0.4 | 133 | 650 | 0.0003 | Van Vucht, 1963 | 492
AB2 | ThMn2 | 1 |  |  |  | Beck, 1962 | 45
AB2 | ThNi2 | 0.6 |  |  |  | Beck, 1962 | 45
AB2 | ThNi2 | 1.1 | 44.7 |  |  | Buschow, 1975 | 187
AB2 | ThRu2 | 1.1 |  |  |  | Shaltiel, 1977 | 14
AB2 | ThZr2 | 0.5 | 413 | 910 | 0.08 | Bartscher, 1988 | 556
AB2 | Ti.25Zr.75Cr1.5Ni.5 | 1.4 |  | 40 |  | Bououdina, 1998 | 1249 |  |  | No plateau
AB2 | Ti.35Zr.65Ni1.2V.6Mn.2Cr.2 | 1.55 |  |  |  | Lee, 1997 | 1179
AB2 | Ti.475Zr.475La.05Mn.8Cr.8Ni.4 | 1.8 |  | 40 | 2 | Liu, 1995 | 415
AB2 | Ti.52Zr.48Ni1.01V.39Cr.22Mn.21Fe.19Al.19 | 1.4 |  | 22 | 0.8 | Chuang, 1999 | 1254 |  |  | sloping plateau
AB2 | Ti.5Zr.5(Mn.5Cr.5)1-y | 1.6 |  | 40 | 1960-01-01 | Liu, 1996 | 526 | Niy (x=0-1.4)
AB2 | Ti.5Zr.5(Mn1-yFey)1.5 | 0.8 |  | 100 | 1970-04-01 | Komazaki, 1983 | 29 | (y = 0.2-0.8)
AB2 | Ti.5Zr.5Cr1.5Ni.5 | 1.4 |  | 40 | 2 | Bououdina, 1998 | 1249 |  |  | sloping plateau
AB2 | Ti.5Zr.5Mn.9Cr.9Ni.4 | 1.6 |  | 40 | 3 | Liu, 1996 | 526
AB2 | Ti.5Zr.5Mn1.2Fe.3 | 1.9 | 39 | 120 | 1.5 | Komazaki, 1983 | 29
AB2 | Ti.5Zr.5Mn1.36Fe.34 | 1.5 |  | 100 | 3 | Komazaki, 1983 | 29
AB2 | Ti.5Zr.5Mn2 | 1.8 | 40 | 70 | 1.5 | Gamo, 1979 | 34
AB2 | Ti.5Zr.5Ni1.3V.7B.2 | 1.4 |  |  |  | Miyamura, 1993 | 372 | (B = Al, Cr, Fe, Mn)
AB2 | Ti.5Zr.5V.5Mn.2Cr.2Ni.8+y | 1.3 |  |  | 0.02 - 0.8 | Yu, 1998 | 1245 | y=0-0.2 |  | sloping plateaux
AB2 | Ti.5Zr.5V.5Ni1.3Zr.2 | 1.6 | 38.8 |  |  | Verbetsky, 1999 | 1282 |  |  | No plateau
AB2 | Ti.6Zr.4Mn1.4Cr.4Cu.2 | 1.8 | 48 | 20 | 0.3 | Gamo, 1979 | 35
AB2 | Ti.6Zr.4Mn1.5Cu.3Si.2 | 0.9 |  | 20 | 11 | Au, 1995 | 860
AB2 | Ti.6Zr.4Mn1.6Cu.3Si.1 | 1.3 |  | 20 | 1 | Au, 1995 | 860
AB2 | Ti.6Zr.4Mn1.9Cu.1 | 1.7 | 40.6 | 20 | 0.5 | Gamo, 1979 | 34
AB2 | Ti.6Zr.4NiV.6Mn.2+yFe.2 | 1.6 |  | 30 | 0.4 - 3 | Gao, 1995 | 403 | (y = 0-0.4)
AB2 | Ti.73Zr.27Mn1.25Cr.75Cu.1 | 1.7 |  | 20 | 4 | Gamo, 1998 | 856
AB2 | Ti.75Zr.25Cr1.5Ni.5 | 1.7 |  | 40 | 0.1 | Bououdina, 1998 | 1249 |  |  | sloping plateau
AB2 | Ti.75Zr.25CrNi | 1.5 |  | 40 | 1 | Bououdina, 1998 | 1249 |  |  | sloping plateau
AB2 | Ti.77Zr.23Mn.67Cr.67Cu.67 | 1.6 |  | 30 | 8 | Zhan, 1995 | 627
AB2 | Ti.7Zr.3Mn1.9Mo.1 | 1.7 | 41 | 17 | 0.9 | Gamo, 1979 | 34
AB2 | Ti.8Zr.2Cr1.8 |  | 23 | 0 | 3 | Andreev, 1984 | 684
AB2 | Ti.8Zr.2CrMn |  | 30 | 0 | 2 | Andreev, 1984 | 684
AB2 | Ti.8Zr.2Mn.6Ni1.4 | 1 |  |  |  | Hsu, 2000 | 1276 |  |  | No plateau
AB2 | Ti.8Zr.2Mn.8Cr1.0Fe.2 | 1.8 | 28 | 20 | 12 | Gamo, 1979 | 35
AB2 | Ti.8Zr.2Mn1.2Cr.8 | 2 | 28.9 | 20 | 5 | Machida, 1978 | 371
AB2 | Ti.8Zr.2Mn1.2V.2Cr.6 | 1.9 | 30.5 | 20 | 2.2 | Gamo, 1979 | 35
AB2 | Ti.8Zr.2Mn1.4V.2Cr.4 | 1.9 | 29 | 20 | 9 | Gamo, 1980 | 31
AB2 | Ti.8Zr.2Mn1.5Cr.5 | 2 | 27.5 | 30 | 10 | Hong, 1993 | 373
AB2 | Ti.8Zr.2Mn1.5Cu.5 | 1.6 | 27 | 30 | 3 | Hong, 1993 | 373
AB2 | Ti.8Zr.2Mn1.5Fe.5 | 1.7 | 25.4 | 30 | 11 | Hong, 1993 | 373
AB2 | Ti.8Zr.2Mn1.5V.5 | 2 | 45.6 | 30 | 0.5 | Hong, 1993 | 373
AB2 | Ti.8Zr.2Mn1.6V.2Cr.2 | 1.9 | 30.5 | 20 | 2 | Gamo, 1979 | 35
AB2 | Ti.8Zr.2Mn1.7V.2Mo.1 | 2 | 35 | 14 | 1 | Gamo, 1979 | 35
AB2 | Ti.8Zr.2Mn1.8Mo.2 | 1.7 | 29 | 20 | 4 | Gamo, 1980 | 31
AB2 | Ti.8Zr.2Mn2-yMoy | 1.65 |  | 20 | 2017-02-06 | Gamo, 1980 | 31 | (y = 0.1-0.3)
AB2 | Ti.8Zr.2MnCr | 1.8 |  | 30 | 10 | Park, 2001 | 1280
AB2 | Ti.8Zr.2NiV.5Mn.5 | 1.7 |  | 50 |  | Lee, 1997 | 822
AB2 | Ti.8Zr.2V.5Mn.5-yCryNi.8 | 1.3 |  |  |  | Yu, 1998 | 1245 | y=0-0.5 |  | No plateaux
AB2 | Ti.8Zr.2V.6Mn.2Pd.1Ni.8Fe.2 | 1.3 | 46.5 | 25 | 0.01 | Yang, 1999 | 1180
AB2 | Ti.8Zr.3Mn1.4La.05V.2Cr.2 | 1.8 |  | 20 | 0.07 | Au, 1995 | 860
AB2 | Ti.8Zr.3Mn1.4Mo.05Cu.05V.2Cr.2 | 1.9 |  | 20 | 0.18 | Au, 1995 | 860
AB2 | Ti.8Zr.3Mn1.4Mo.1V.1Cr.2 | 1.8 |  | 20 | 0.07 | Au, 1995 | 860
AB2 | Ti.8Zr.3Mn1.5V.4Cr.2 | 1.2 |  | 20 | 0.65 | Au, 1995 | 860
AB2 | Ti.8Zr.3Mn1.5V.4Cr.2 | 1.7 |  | 20 | 0.43 | Au, 1995 | 860
AB2 | Ti.8Zr.3Mn1.6Cr.2Al.1 | 0.7 |  | 20 | 3.4 | Au, 1995 | 860
AB2 | Ti.95Zr.05Cr1.2Mn.6Co.2 | 1.8 |  | 20 | 65 | Hagstrom, 1999 | 1191
AB2 | Ti.95Zr.05Cr1.2Mn.75V.05 | 1.8 |  | 20 | 36 | Hagstrom, 1999 | 1191
AB2 | Ti.95Zr.05Cr1.2Mn.7V.1 | 1.8 |  | 20 | 26 | Hagstrom, 1999 | 1191
AB2 | Ti.95Zr.05Cr1.2Mn.8 | 1.7 | 21.9 | 20 | 5.5 | Hagstrom, 1998 | 1242
AB2 | TiV1.4Cr.6 | 3.7 |  |  |  | Jacob, 1981 | 459
AB2 | TiV1.4Ni.6 | 2.9 | 28.8 | 60 | 0.4 | Chen, 1994 | 1163
AB2 | TiV1.5Fe.4Mn.1 | 3.3 |  | 50 | 7 | Bernauer, 1987 | 610
AB2 | TiV1.6Co.4 | 3.1 |  |  |  | Jacob, 1981 | 459
AB2 | TiV1.6Ni.4 | 3.3 | 33.2 | 120 | 1 | Chen, 1994 | 1163
AB2 | TiV1.8Ni.2 | 3.6 | 35.3 | 90 | 0.08 | Chen, 1994 | 1163
AB2 | TiV2-yFey | 1.9 |  |  |  | Jacob, 1981 | 459 | (y = 0.2-0.8)
AB2 | TiV2-yMny | 2.2 |  |  |  | Jacob, 1981 | 459 | (y = 0.4-1)
AB2 | TiVMn | 2.4 |  | 70 | 2 | Bernauer, 1989 | 344
AB2 | TixCr1.2Mn.8 | 1.8 | 25 - 26 | -10 | 4.6 - 10 | Osumi, 1983 | 40 | (x = 1.1-1.3)
AB2 | TmFe2 | 1.1 |  |  |  | Burnasheva, 1979 | 519
AB2 | TmFe2 | 1.5 |  |  |  | Gualtieri, 1976 | 516
AB2 | TmFe2 (M) | 1.6 | 56.8 | 80 | 0.003 | Kierstead, 1982 | 374
AB2 | TmNi2 | 1.25 |  |  |  | Burnasheva, 1979 | 519
AB2 | TmNiAl | 0.6 |  |  |  | Kolomiets, 1997 | 825
AB2 | UMn2 | 0.16 |  |  |  | Beck, 1962 | 45
AB2 | UNiAl (M) | 0.5 | 74.6 | 100 | 0.0003 | Yamanaka, 1999 | 1260
AB2 | UNiAl (M) | 0.7 |  | 127 | 50 | Yamamoto, 1998 | 1241
AB2 | UTi2 | 1.9 |  | 400 | 0.2 | Asada, 1995 | 628
AB2 | UZr2 | 1.5 |  |  |  | Asada, 1995 | 628
AB2 | YbNi2 |  |  |  |  | Ensslen, 1983 | 385
AB2 | YCo2 | 1.7 |  |  |  | Burnasheva, 1979 | 519
AB2 | YCo2 | 1.8 |  | 25 | 0.05 | Shaltiel, 1977 | 14
AB2 | YCo2 | 2 |  |  |  | van Essen, 1980 | 355
AB2 | YCo2 | 2 | 31 |  |  | van Mal, 1976 | 360
AB2 | YFe1.8Co.2 | 2 |  |  |  | Fujii, 1983 | 59
AB2 | YFe2 |  |  |  |  | Beck, 1962 | 45
AB2 | YFe2 | 1.7 |  |  |  | Burnasheva, 1977 | 520
AB2 | YFe2 | 1.8 |  |  |  | Fujii, 1983 | 59
AB2 | YFe2 | 2 |  |  |  | Buschow, 1975 | 518
AB2 | YFe2 | 2 |  |  |  | Buschow, 1976 | 685
AB2 | YFe2 | 2.1 |  | 50 | 2017-10-05 | van Essen, 1980 | 355
AB2 | YFe2 | 2.1 |  |  |  | van Mal, 1976 | 360
AB2 | YFe2 |  |  |  |  | Paul-Boncour, 2001 | 1279 |  | P=10 kbars
AB2 | YFe2 (M) |  |  | 200 | 0.008 | Paul-Boncour, 1997 | 819
AB2 | YFe2 (M) | 1.7 |  | 100 | 0.01 | Paul-Boncour, 1997 | 648
AB2 | YFe2 (M) | 2.1 |  | 20 | 0.001 | Kierstead, 1982 | 61
AB2 | YMg2 | 2.3 |  |  |  | Kost, 1979 | 515
AB2 | YMn2 | 1.7 |  |  |  | van Mal, 1976 | 360
AB2 | YMn2 | 2.1 |  |  |  | Przewoznik, 1996 | 525
AB2 | YMn2 | 2.2 |  |  |  | Latroche, 1998 | 1243
AB2 | YNi2 |  |  |  |  | Beck, 1962 | 45
AB2 | YNi2 | 1.7 |  |  |  | van Essen, 1980 | 355
AB2 | YNi2 | 1.7 | 44 |  |  | van Mal, 1976 | 360
AB2 | YNi2 | 1.8 |  |  |  | Burnasheva, 1977 | 520
AB2 | YNi2 | 1.8 |  |  |  | Nakhl, 2001 | 1277
AB2 | YNiAl | 0.7 |  |  |  | Kolomiets, 1997 | 651
AB2 | YNiAl | 0.7 |  |  |  | Kolomiets, 1997 | 825
AB2 | YRu2 | 1.1 |  | 200 |  | Shaltiel, 1977 | 14
AB2 | Zr(B1-yCy)2 | 1.4 | 30 - 49 | 50 | 0.001 - 5 | Shaltiel, 1979 | 51 | (B = Fe, Co; C = V, Cr, Mn; y = 0.25-0.75)
AB2 | Zr(Co1-yAly)2 | 0.2 |  | 20 | 0.1 - 30 | Jacob, 1978 | 16 | (y = 0-1)
AB2 | Zr(Cr1-yMo)y | 1.4 |  |  |  | Bououdina, 2000 | 1287 | y=0-0.5
AB2 | Zr(Cr1-yNiy)2 | 1.6 |  | 23 | 2 | Drasner, 1990 | 561 | (y=0.125-0.5)
AB2 | Zr(Cr1-yVy)2 | 1.9 |  |  |  | Perevesenzew, 1988 | 557 | (y=0.2-0.4)
AB2 | Zr(CryCu1-.5yNi1-.5y)2 | 1.4 |  |  |  | Soubeyroux, 1995 | 623 | (y=0.6-0.9)
AB2 | Zr(Fe.55Cr.55)2 | 1.5 |  | 45 | 0.7 | Esayed, 1997 | 846
AB2 | Zr(Fe.75Cr.25)2 | 1.4 | 25.6 | 45 | 3 | Fang, 2000 | 1283
AB2 | Zr(Fe.75Cr.25)2 | 1.5 |  | 45 | 2 | Esayed, 1997 | 846
AB2 | Zr(Fe1-yAly)2 | 0.1 |  | 20 | 0.1 - 25 | Jacob, 1978 | 16 | (y = 0-1)
AB2 | Zr(FeyCr1-y)2 | 1.2 |  | 20 | 0.15 - 3 | Ivey, 1986 | 377 | (y = 0.45-0.8)
AB2 | Zr(FeyCr1-y)2 | 1.4 |  | 30 | 0.1 - 5 | Qian, 1989 | 376 | (y = 0.5-0.8)
AB2 | Zr(FeyMn1-y)2 | 0.9 | 24 - 35 | 40 | 0.2 - 20 | Suzuki, 1983 | 30 | (y = 0.5-0.8)
AB2 | Zr(FeyMn1-y)2 | 1 | 6.5 - 22 | 100 | 2.5 - 60 | Shitikov, 1984 | 552 | (y = 0.3-0.9)
AB2 | Zr(Mn.2V.2Ni.6)2-y | 1.65 |  | 30 | 0.02 - 0.06 | Lee, 2000 | 1272 | y=0.1-0.4
AB2 | Zr(Mn.4Ni.6)1.9 | 1.7 |  | 30 | 0.15 | Lee, 2000 | 1272
AB2 | Zr(Mn1-yNby)2.2 | 1.6 |  | 200 | 0.6 - 3 | Kodama, 1996 | 584 | (y=0-0.2)
AB2 | Zr(Mn1-yNby)2.9 | 1.2 |  | 200 | 2017-05-10 | Kodama, 1996 | 584 | (y=0-0.2)
AB2 | Zr(Ni.6V.2Mn.2)2.4 | 1.6 | 39.9 | 30 | 0.3 | Gao, 1995 | 404
AB2 | Zr(Ni.6V.4)2.4 | 1.6 |  |  |  | Gao, 1996 | 586
AB2 | Zr(V.2Mn.2Ni.6-yCoy)2.4 | 1.4 |  | 30 | 0.3 - 2 | Gao, 1998 | 851 | x=0-0.5
AB2 | Zr(V1-xCrx)2 |  |  |  |  | Mendelsohn, 1981 | 21
AB2 | Zr.2Ho.8CoFe (M) | 3.3 | 2017-02-16 | 27 | 9 | Kesavan, 1998 | 826
AB2 | Zr.2Ho.8Fe.5Co1.5 | 1.3 | 2017-10-30 | 27 | 4 | Kesavan, 2000 | 1286 |  |  | Sloping plateau
AB2 | Zr.5Ti.5CrFe | 1.8 | 27 | 23 | 4 | Yu, 1985 | 555
AB2 | Zr.5Ti.5Mn.4V.6Ni.85Al.15 | 1.6 |  | 30 | 0.02 | Song, 2001 | 1238 |  |  | sloping plateau
AB2 | Zr.5Ti.5Mn.4V.6Ni.85Co.15 | 1.6 |  | 30 | 0.15 | Song, 2001 | 1238 |  |  | sloping plateau
AB2 | Zr.5Ti.5Mn.4V.6Ni.85Cu.15 | 1.6 |  | 30 | 0.07 | Song, 2001 | 1238 |  |  | sloping plateau
AB2 | Zr.5Ti.5Mn.4V.6Ni.85Fe.15 | 1.6 |  | 30 | 0.1 | Song, 2001 | 1238 |  |  | sloping plateau
AB2 | Zr.5Ti.5Mn.4V.6Ni.85Mo.15 | 1.6 |  | 30 | 0.04 | Song, 2001 | 1238 |  |  | sloping plateau
AB2 | Zr.5Ti.5Mn.4V.6Ni1-yFey | 1.4 |  | 30 | 0.1 - 0.3 | Song, 2000 | 1267 | y=0-0.6 |  | Sloping plateaux
AB2 | Zr.5Ti.5Mn1.2Fe.3 | 1.6 |  | 150 | 3 | Suzuki, 1982 | 26
AB2 | Zr.65Ti.35(Mn.3V.14Cr.11Ni.43)1.76 | 1.7 |  | 30 | 0.03 | Lee, 2000 | 1272
AB2 | Zr.65Ti.35NixV2-x-yMny | 1.2 | 36 - 39 | 40 | 0.05 - 0.4 | Yang, 1995 | 402 | (x = 1.0-1.2, y = 0.2-0.4)
AB2 | Zr.6Ho.4Co2 | 1 | 29.3 | 50 | 2 | Ramesh, 1993 | 363
AB2 | Zr.6Ti.4Mn2 | 1.7 |  | 23 | 0.2 | Fujii, 1981 | 18
AB2 | Zr.75Ti.25Mn1.1Fe.9 |  |  | 23 | 0.9 | Pedziwiatr, 1983 | 28
AB2 | Zr.75Ti.25V1.7Fe.3 | 1.5 |  |  |  | Jacob, 1981 | 459
AB2 | Zr.76Ti.24Ni1.16Mn.63V.14Fe.18 | 1.6 | 29.7 | 30 | 5 | Morii, 1995 | 410
AB2 | ZrCr2Fe.8 | 1.2 | 46.5 | 100 | 0.8 | Drasner, 1991 | 564
AB2 | ZrCr2Ni.8 | 1.4 | 37.9 | 100 | 1 | Drasner, 1991 | 564
AB2 | ZrCr2-ySiy | 1 |  | 200 | 1 | Drasner, 1993 | 583 | (y=0.25-0.5)
AB2 | ZrCrCo.6V.4 | 1.6 |  | 180 | 1 | Bououdina, 1996 | 585
AB2 | ZrCrCo.8V.2 | 2.2 |  | 150 | 3 | Bououdina, 1997 | 649
AB2 | ZrCrFe | 1.6 | 36 | 51 | 2 | Yu, 1985 | 555
AB2 | ZrCrFe1.2 | 1.4 | 34 | 120 | 7 | Ivanova, 1999 | 1259 |  |  | calor.
AB2 | ZrCrFe1.6 | 1.2 | 29.1 | 30 | 2.5 | Uchida, 1986 | 370
AB2 | ZrCrFe1.6 | 1.3 |  | 23 | 2 | Wallace, 1985 | 1168 |  |  | sloping plateau
AB2 | ZrCrFe1.8 | 1.3 | 19 | 23 | 6 | Wallace, 1985 | 1168 |  |  | sloping plateau
AB2 | ZrCrFeCo.8 | 1.1 | 20 | 0 | 10 | Wallace, 1985 | 1168 |  |  | sloping plateau
AB2 | ZrCrFeCu.8 | 1.2 | 28 | 23 | 3 | Wallace, 1985 | 1168
AB2 | ZrCrFeMn.8 | 1.4 | 32 | 23 | 0.6 | Wallace, 1985 | 1168 |  |  | sloping plateau
AB2 | ZrCrFeNi.8 | 1.1 | 21 | 0 | 8 | Wallace, 1985 | 1168 |  |  | sloping plateau
AB2 | ZrCrNi | 1.3 |  |  |  | Visintin, 2001 | 1291 |  | at 80C | No plateau
AB2 | ZrCrNi | 1.4 |  | 30 | 8 | Jung, 1998 | 1244
AB2 | ZrFe1.4Cr | 1.7 | 21 | 23 | 1 | Sinha, 1985 | 554
AB2 | ZrFe1.4Cr.6 |  |  | 23 | 0.8 | Pedziwiatr, 1983 | 28
AB2 | ZrFe1.4Cr.6 | 1.45 |  | 30 | 1 | Davidson, 2001 | 1288
AB2 | ZrFe1.4Cr.6 | 1.5 | 29.9 | 20 | 3 | Ivey, 1984 | 29
AB2 | ZrFe1.5Al.5 | 1 |  | 20 | 0.1 | Jacob, 1978 | 16
AB2 | ZrFe1.5Cr | 1.5 | 23 | 23 | 1.5 | Sinha, 1985 | 554
AB2 | ZrFe1.5Cr.5 | 1.4 | 24.3 | 50 | 5.5 | Shaltiel, 1977 | 14
AB2 | ZrFe1.5Cr.5 | 1.5 | 25.6 | 20 | 5 | Ivey, 1984 | 29
AB2 | ZrFe1.5V.5 | 1.6 | 32.2 | 50 | 0.25 | Shaltiel, 1977 | 14
AB2 | ZrFe1.6Al.4 | 1 | 36 | 24 | 10 | Fujii, 1982 | 22
AB2 | ZrFe2 | 0 |  |  |  | Padurets, 1978 | 513
AB2 | ZrFe2 | 0.1 |  |  |  | Shaltiel, 1977 | 14
AB2 | ZrFe2 | 0.1 |  |  |  | Semenenko, 1980 | 638
AB2 | ZrFe2 | 0.15 |  |  |  | Pebler, 1967 | 13
AB2 | ZrFeCr | 1.7 | 49.4 | 50 | 0.1 | Shaltiel, 1977 | 14
AB2 | ZrFeMn | 1.6 | 31 | 150 | 10 | Suzuki, 1982 | 27
AB2 | ZrFeMnCr.25 | 1.6 |  | 45 | 0.5 | Sinha, 1985 | 554
AB2 | ZrFeMnNi.4 | 0.8 |  | 23 | 5 | Sinha, 1985 | 554
AB2 | ZrFeMo | 1.2 | 29.8 | 30 | 0.6 | Semenenko, 1980 | 638
AB2 | ZrFeV | 1.6 | 48.1 | 50 | 0.0012 | Shaltiel, 1977 | 14
AB2 | ZrMn.5V.5Ni1.4 | 1.6 |  | 30 | 0.2 | Kim, 1999 | 1264 |  |  | Sloping plateau
AB2 | ZrMn.6Ni1.4 | 0.9 |  | 25 | 3.4 | Hsu, 2000 | 1276
AB2 | ZrMn.6V.2Co.1Ni1.2 | 1.6 |  | 40 | 0.9 | Lai, 2000 | 1271
AB2 | ZrMn.6V.2Co.1Ni1.2 | 1.6 |  | 25 | 0.5 | Hsu, 2000 | 1276
AB2 | ZrMn.6V.2Ni1.2 | 1.8 |  | 25 | 0.14 | Hsu, 2000 | 1276
AB2 | ZrMn.8Ni1.2 | 1.7 |  | 25 | 0.5 | Hsu, 2000 | 1276
AB2 | ZrMn1.11Fe1.22 | 1.3 | 29.4 | 30 | 2 | Uchida, 1986 | 370
AB2 | ZrMn1.11Fe1.22 | 1.5 | 13.3 | 100 | 5 | Sinha, 1983 | 23
AB2 | ZrMn1.22Fe1.11 | 1.5 | 13 | 23 | 1 | Sinha, 1983 | 23
AB2 | ZrMn1.22Fe1.14 | 1.2 | 31 | 40 | 2 | Uchida, 1986 | 370
AB2 | ZrMn1.2Fe0.4 | 1.5 | 33 | 50 | 0.4 | Shaltiel, 1977 | 14 | (+ ZrMnFe)
AB2 | ZrMn1.52Co.4V0.08 | 1.2 |  | 200 | 8 | Yonezu, 1991 | 563
AB2 | ZrMn1.53Fe1.27 | 1 | 9 | 23 | 4 | Sinha, 1983 | 23
AB2 | ZrMn1.6Co.4 | 1.3 |  | 150 | 3 | Yonezu, 1991 | 563
AB2 | ZrMn1.8 | 1.2 |  | 50 | 0.06 | van Essen, 1980 | 17
AB2 | ZrMn1.8 | 1.6 | 38.8 | 50 | 0.1 | Luo, 1992 | 582
AB2 | ZrMn1.8Co0.2 | 1.2 |  | 200 | 6 | Fujitani, 1991 | 368
AB2 | ZrMn1.8Fe0.2 | 1.2 |  | 200 | 8 | Fujitani, 1991 | 368
AB2 | ZrMn1.8Ni0.2 (M) | 1.1 |  | 200 | 6 | Fujitani, 1991 | 368
AB2 | ZrMn1.8V0.2 | 1.3 |  | 200 | 1 | Fujitani, 1991 | 368
AB2 | ZrMn2 |  | 38 |  |  | Pedziwiatr, 1983 | 28
AB2 | ZrMn2 | 0.45 |  |  |  | Pebler, 1967 | 13
AB2 | ZrMn2 | 1 |  |  |  | Beck, 1962 | 45
AB2 | ZrMn2 | 1.4 |  | 150 | 1 | Yonezu, 1991 | 563
AB2 | ZrMn2 | 1.5 | 36 | 210 | 3 | Fujii, 1987 | 369
AB2 | ZrMn2 | 1.5 |  |  |  | Padurets, 1978 | 513
AB2 | ZrMn2 | 1.7 | 37.4 | 50 | 0.01 | Luo, 1992 | 582
AB2 | ZrMn2 | 1.8 | 53.2 | 80 | 0.03 | Shaltiel, 1977 | 14
AB2 | ZrMn2 | 1.9 |  |  |  | Jacob, 1980 | 65
AB2 | ZrMn2.4 | 1.6 |  | 50 | 0.7 | van Essen, 1980 | 17
AB2 | ZrMn2.5 | 1.4 | 32 | 50 | 0.07 | Luo, 1992 | 582
AB2 | ZrMn2.6Fe.2 | 1.4 | 15 | 100 | 0.12 | Pourarian, 1982 | 512
AB2 | ZrMn2.7 | 1.3 | 33.6 | 100 | 3 | Uchida, 1986 | 370
AB2 | ZrMn2.8 |  | 29.9 | 23 | 0.3 | Pedziwiatr, 1983 | 28
AB2 | ZrMn2.8 | 1.5 | 18.4 | 23 | 0.4 | Pourarian, 1981 | 19
AB2 | ZrMn2.8 | 1.6 |  | 50 | 2 | van Essen, 1980 | 17
AB2 | ZrMn2.8Fe.4 | 1.2 | 23 | 100 | 0.12 | Pourarian, 1982 | 512
AB2 | ZrMn2.8Ni.4 | 1.3 |  | 23 | 4 | Pourarian, 1984 | 551
AB2 | ZrMn2Co.8 |  | 20.9 | 23 | 4 | Pedziwiatr, 1983 | 28
AB2 | ZrMn2Co.8 | 0.9 | 19.3 | 23 | 3.5 | Pourarian, 1984 | 551
AB2 | ZrMn2Cu.8 |  | 31.6 | 23 | 0.06 | Pedziwiatr, 1983 | 28
AB2 | ZrMn2Cu.8 | 1.4 | 27 | 50 | 0.06 | Pourarian, 1984 | 551
AB2 | ZrMn2Fe.8 |  | 25 | 23 | 0.5 | Pedziwiatr, 1983 | 28
AB2 | ZrMn2Fe.8 | 1.2 | 29.3 | 30 | 2 | Uchida, 1986 | 370
AB2 | ZrMn2Fe.8 | 1.4 | 12.7 | 23 | 0.7 | Sinha, 1982 | 509
AB2 | ZrMn2Fe1.2 | 0.7 | 6.8 | 25 | 3 | Sinha, 1982 | 509
AB2 | ZrMn2Ni.8 |  | 25 | 23 | 1.6 | Pedziwiatr, 1983 | 28
AB2 | ZrMn2Ni.8 | 1.3 | 18.6 | 23 | 3 | Pourarian, 1984 | 551
AB2 | ZrMn2-xVx | 1.2 |  | 200 | 2017-01-02 | Yonezu, 1991 | 563 | (x=0.1-0.2)
AB2 | ZrMn2-yCoy | 1.5 | 35 - 44 | 50 | 0.08 - 1 | Shaltiel, 1977 | 14 | (y = 0.5-1.0)
AB2 | ZrMn3 | 1.3 | 29.2 | 50 | 0.6 | Luo, 1992 | 582
AB2 | ZrMn3.8 | 1.2 | 17 | 30 | 0.7 | Pourarian, 1981 | 19
AB2 | ZrMnFe | 0.1 | 20.4 |  |  | Fukada, 1999 | 1255 |  | 0.4 atm at 0°C | No plateau
AB2 | ZrMnFe.7Co.3 | 1.2 | 17.6 | 30 | 4 | Prakash, 2000 | 1285 |  |  | Sloping plateau
AB2 | ZrMnNi1+y | 0.3 |  | 30 | 0.45 - 2.5 | Kwon, 2002 | 1294 | y=0-0.4
AB2 | ZrMo2 | 0.3 | 38.5 |  |  | Pebler, 1967 | 13
AB2 | ZrMo2 | 0.3 |  |  |  | Beck, 1962 | 45
AB2 | ZrMo2 | 0.4 |  |  |  | Shaltiel, 1977 | 14
AB2 | ZrMo2 | 0.5 |  |  |  | Semenenko, 1980 | 638
AB2 | ErCo2 | 1.3 |  |  |  | Gualtieri, 1977 | 50
AB2 | ErFe2 | 1.1 |  |  |  | Burnasheva, 1979 | 519
AB2 | ErFe2 | 1.4 |  |  |  | Gualtieri, 1976 | 516
AB2 | ErFe2 | 1.4 |  |  |  | Gualtieri, 1977 | 50
AB2 | ErFe2 | 1.4 |  | 205 | 1 | Shilov, 1981 | 530
AB2 | ErFe2 | 1.7 |  | 24 | 0.06 | Shashikala, 1996 | 1165 |  |  | sloping plateau
AB2 | ErFe2 |  |  |  |  | Paul-Boncour, 2001 | 1279 |  | P=10 kbars
AB2 | ErFe2 (M) | 1.1 | 56.2 | 130 | 0.013 | Flanagan, 1987 | 358
AB2 | ErFe2 (M) | 1.5 | 57.9 | 80 | 0.001 | Kierstead, 1980 | 356
AB2 | ErFe2-yAly | 1.2 |  |  |  | Gualtieri, 1977 | 50 | (y = 0-0.6)
AB2 | ErFe2-yCoy | 1.3 |  |  |  | Gualtieri, 1977 | 50 | (y = 0-2)
AB2 | ErFe2-yMny | 1.4 |  |  |  | Gualtieri, 1977 | 50 | (y = 0-1.4)
AB2 | ErFe2-yMny |  |  |  |  | Sankar, 1977 | 683 | y=0.4-1.0
AB2 | ErFe2-yNiy | 1.3 |  |  |  | Gualtieri, 1977 | 50 | (y = 0-1.2)
AB2 | ErMn2 | 1.75 |  | 22 | 0.02 | Viccaro, 1980 | 359
AB2 | ErNi2 | 0.9 |  |  |  | Gualtieri, 1977 | 50
AB2 | ErNi2 | 0.9 |  |  |  | Ensslen, 1983 | 385
AB2 | ErNi2 | 1.2 |  |  |  | Burnasheva, 1979 | 519
AB2 | ErNi2 | 1.5 |  |  |  | Kost, 1979 | 515
AB2 | ErNiAl | 0.6 |  |  |  | Kolomiets, 1997 | 651
AB2 | ErNiAl | 0.6 |  |  |  | Kolomiets, 1997 | 825
AB2 | GdCo2 |  |  |  |  | Beck, 1962 | 45
AB2 | GdCo2 | 1 |  |  |  | Mushnikov, 1999 | 1257
AB2 | GdCo2 | 1.4 |  |  |  | Burnasheva, 1979 | 519
AB2 | GdCo2 | 1.4 | 54 |  |  | Buschow, 1977 | 54
AB2 | GdCo2 | 1.5 | 31 |  |  | van Mal, 1976 | 360
AB2 | GdCo2 | 1.6 |  |  |  | Shaltiel, 1977 | 14
AB2 | GdCo2 (M) | 1.5 | 48 | 200 | 2 | Shaltiel, 1979 | 361
AB2 | GdFe2 |  |  |  |  | Beck, 1962 | 45
AB2 | GdFe2 | 1.5 |  |  |  | Buschow, 1975 | 518
AB2 | GdFe2 | 1.5 | 29 | 292 | 1 | Shaltiel, 1979 | 361
AB2 | GdFe2 (M) | 1.6 |  | 20 | 0.0001 | Kierstead, 1982 | 61
AB2 | GdFeAl | 1.2 |  | 27 | 0.75 | Drulis, 1984 | 553
AB2 | GdMn2 | 0 |  |  |  | Beck, 1962 | 45
AB2 | GdMn2 | 1.1 | 87.5 | 360 | 1 | Shaltiel, 1979 | 361
AB2 | GdMn2 | 1.6 |  |  |  | Przewoznik, 1996 | 525
AB2 | GdNi2 | 1.3 |  |  |  | Burnasheva, 1977 | 520
AB2 | GdNi2 | 1.4 |  |  |  | Malik, 1977 | 514
AB2 | GdNi2 | 1.5 | 90 | 300 | 1 | Shaltiel, 1979 | 361
AB2 | GdNiAl | 0.6 |  |  |  | Kolomiets, 1997 | 651
AB2 | GdNiAl | 0.6 |  |  |  | Kolomiets, 1997 | 825
AB2 | GdNiAl | 0.8 |  | 27 | 0.5 | Drulis, 1984 | 553
AB2 | GdRh2 | 0.9 | 49 | 142 | 6 | Shaltiel, 1979 | 361
AB2 | GdRh2 | 0.9 |  | 100 | 0.8 | Shaltiel, 1977 | 14
AB2 | GdRu2 | 1 |  | 200 | 0.7 | Shaltiel, 1977 | 14
AB2 | GdRu2 | 1 | 60 | 225 | 3 | Shaltiel, 1979 | 361
AB2 | Hf.57Ti.43Ni1.7V.3 | 0.8 |  |  |  | Ronnebro, 1995 | 617
AB2 | HfBe2 | 0.56 |  |  |  | Maeland, 1983 | 362
AB2 | HfCr2 | 1.2 |  |  |  | Mukai, 1999 | 1230 |  |  | No plateau
AB2 | HfMn2 | 0.7 |  |  |  | Mukai, 1999 | 1230 |  |  | No plateau
AB2 | HfMo2 | 0.2 |  |  |  | Mukai, 1999 | 1230 |  |  | No plateau
AB2 | HfTi2 | 2.1 |  |  |  | Kozhanov, 1998 | 1240
AB2 | HfV2 | 0.9 |  |  |  | Mukai, 1999 | 1230 |  |  | No plateau
AB2 | HfV2 | 1 |  |  |  | Kemali, 1995 | 405
AB2 | HfV2 | 1.1 |  |  |  | Beck, 1962 | 45
AB2 | Ho.6Zr.4Co2 |  | 30 | 27 | 0.06 | Ramesh, 1991 | 682
AB2 | Ho.6Zr.4Co2 | 1 | 33 | 50 | 0.2 | Ramesh, 1993 | 363
AB2 | Ho.6Zr.4Fe2 |  | 16 - 20 |  |  | Kesavan, 1995 | 680
AB2 | Ho.8Zr.2Co2 |  | 13 | 27 | 0.06 | Ramesh, 1991 | 682
AB2 | Ho.8Zr.2Co2 | 1.2 | 25 | 50 | 0.2 | Ramesh, 1993 | 363
AB2 | Ho.8Zr.2Fe2 |  | 24 |  |  | Kesavan, 1996 | 681
AB2 | HoCo2 | 1.3 |  |  |  | Burnasheva, 1979 | 519
AB2 | HoFe2 | 1.3 |  |  |  | Burnasheva, 1979 | 519
AB2 | HoFe2 | 1.6 |  |  |  | Gualtieri, 1976 | 516
AB2 | HoNi2 | 1.3 |  |  |  | Burnasheva, 1979 | 519
AB2 | HoRu2 | 1.1 |  | 155 | 1 | Shilov, 1981 | 530
AB2 | La1-xMgxNi2 | 1.2 |  |  |  | Oesterreicher, 1980 | 364 | (x = 0.25-0.67)
AB2 | LaAl2 | 0.05 |  |  |  | Shaltiel, 1978 | 66
AB2 | LaCo2 | 1.5 |  |  |  | Burnasheva, 1979 | 519
AB2 | LaMg2 | 2.1 |  |  |  | Shaltiel, 1978 | 66
AB2 | LaMg2 | 3.3 |  |  |  | Kost, 1979 | 515
AB2 | LaMg2 | 3.6 |  |  |  | Gingl, 1997 | 650
AB2 | LaMnAl (M) | 1.2 |  | 21 | 15 | Gross, 1996 | 630
AB2 | LaNi2 | 1.1 |  |  |  | Guidotti, 1977 | 105
AB2 | LaNi2 | 1.6 |  |  |  | Mikheeva, 1978 | 535
AB2 | LaNi2 | 1.7 |  |  |  | Oesterreicher, 1980 | 364
AB2 | LaNi2 | 1.7 |  |  |  | Oesterreicher, 1976 | 524
AB2 | LaNi2 | 1.8 |  |  |  | Kost, 1979 | 515
AB2 | LaNi2 | 1.9 | 79.5 |  |  | Maeland, 1976 | 387
AB2 | LaPt2 |  |  |  |  | Shaltiel, 1977 | 14
AB2 | LaRh2 | 1.4 |  | 200 | 0.7 | Shaltiel, 1977 | 14
AB2 | LaRh2 (M) | 1.4 | 44.3 | 244 | 2 | Shaltiel, 1979 | 361
AB2 | LaRu2 | 1.3 |  | 200 |  | Shaltiel, 1977 | 14
AB2 | LiPd2 | 0.8 | 51 | 300 | 0.16 | Sakamoto, 1995 | 411
AB2 | LuFe2 | 1.4 |  |  |  | Buschow, 1980 | 56
AB2 | LuNi2 | 0.85 |  |  |  | Burnasheva, 1979 | 519
AB2 | LuNi2 | 0.9 |  |  |  | Ensslen, 1983 | 385
AB2 | LuNi2 | 1.4 |  |  |  | Buschow, 1980 | 56
AB2 | LuNiAl | 0.4 |  |  |  | Kolomiets, 1997 | 651
AB2 | MgCu2 | 0 |  |  |  | Reilly, 1967 | 87
AB2 | MgNi2 | 0 |  |  |  | Reilly, 1968 | 88
AB2 | MgYNi4 | 1.05 | 35.8 | 40 | 4 | Aono, 2000 | 1273
AB2 | MmCo2 | 1.1 |  |  |  | Guidotti, 1977 | 105
AB2 | MmMnAl | 1 |  | 21 | 0.05 | Gross, 1996 | 630
AB2 | NdCo2 | 1.4 |  |  |  | Burnasheva, 1979 | 519
AB2 | NdFe2 | 1.1 |  |  |  | Burnasheva, 1977 | 520
AB2 | NdMg2 | 2.05 |  |  |  | Shaltiel, 1978 | 66
AB2 | NdNi2 | 1.3 |  |  |  | Burnasheva, 1977 | 520
AB2 | PrCo2 | 1.5 | 67 | 100 | 0.001 | Clinton, 1975 | 102
AB2 | Ti.95Zr.05Cr1.2Mn.8 | 1.8 |  | 20 | 45 | Hagstrom, 1999 | 1191
AB2 | Ti.95Zr.05Mn1.45Al.5 | 1.4 |  | 25 | 21 | Bobet, 2000 | 1239
AB2 | Ti.95Zr.05Mn1.45Co.5 | 1.9 |  | 25 | 32 | Bobet, 2000 | 1239
AB2 | Ti.95Zr.05Mn1.45Cr.5 | 1.9 |  | 25 | 28 | Bobet, 2000 | 1239
AB2 | Ti.95Zr.05Mn1.45Ni.5 | 1.9 |  | 25 | 36 | Bobet, 2000 | 1239
AB2 | Ti.95Zr.05Mn1.45V.5 | 2 |  | 25 | 20 | Bobet, 2000 | 1239
AB2 | Ti.95Zr.05Mn1.48V.43Fe.08Al.01 | 1.9 |  | 20 | 6 | Skripnyuk, 1999 | 1262
AB2 | Ti.95Zr.05Mn1.95 | 1.9 |  | 25 | 29 | Bobet, 2000 | 1239
AB2 | Ti.95Zr.05Mn2-y | 1.6 |  | 25 | 25 | Bobet, 2000 | 1284 | y=-0.05-0.35
AB2 | Ti.98Zr.02Mn1.5V.43Fe.09Cr.05 | 1.9 | 27.4 | 20 | 9 | Bernauer, 1989 | 341
AB2 | Ti.98Zr.02V.43Fe.09Cr.05Mn1.5 | 1.6 | 23.3 | 20 | 20 | Hahne, 1998 | 850
AB2 | Ti.9Zr.15Mn1.6Cr.2V.2 | 2.1 | 15.4 | 25 | 7 | Xu, 2001 | 1290
AB2 | Ti.9Zr.1Cr1.8 | 3.4 |  |  |  | Verbetsky, 1999 | 1281 |  | at -77C | No plateau
AB2 | Ti.9Zr.1Mn1.4Cr.45Fe.15 | 2.2 |  | 20 | 60 | Verbetsky, 1998 | 1219 |  | at -78C
AB2 | Ti.9Zr.1Mn1.4Cr.4V.2 | 1.7 |  | 27 | 6 | Morita, 1997 | 647
AB2 | Ti.9Zr.1Mn1.4Cr.4V.2C.03 | 1.7 |  | 27 | 10 | Morita, 1997 | 647
AB2 | Ti.9Zr.1Mn1.4Cr.4V.2S.03 | 1.7 |  | 5 | 3 | Morita, 1997 | 647
AB2 | Ti.9Zr.2Mn1.4Cr.4(VFe).2 | 2.1 | 25.5 | 25 | 3 | Xu, 2001 | 1290 | VFe=ferrovanadium
AB2 | Ti.9Zr.2Mn1.4Cr.4V.2 | 2.1 | 26.7 | 25 | 1.9 | Xu, 2001 | 1290
AB2 | Ti.9Zr.2Mn1.6Cr.2(VFe).2 | 2.1 | 30 | 25 | 7 | Xu, 2001 | 1290 | VFe=ferrovanadium
AB2 | Ti.9Zr.2Mn1.6Ni.2(VFe).2 | 2 | 23.2 | 25 | 3.6 | Xu, 2001 | 1290 | VFe=ferrovanadium
AB2 | Ti.9Zr.2Mn1.6Ni.2V.2 | 2.1 | 31.7 | 25 | 2.7 | Xu, 2001 | 1290
AB2 | Ti.9Zr.2Mn1.8(VFe).2 | 2 | 29.1 | 25 | 3 | Xu, 2001 | 1290 | VFe=ferrovanadium
AB2 | Ti.9Zr.2Mn1.8V.2 | 2.1 | 26 | 25 | 3 | Xu, 2001 | 1290
AB2 | Ti.9Zr.3Mn1.3Cu.05Mo.05V.2Cr.2 | 2 | 15.2 | 20 | 0.06 | Au, 1995 | 860
AB2 | Ti0.85Zr.15MnCr.8V.1Cu.1 | 1.7 |  | 30 | 13 | Liu, 1996 | 690
AB2 | Ti0.9+xZr.1MnCr.9V.1 | 1.7 |  | 30 | 2017-12-24 | Liu, 1996 | 690 | x=0-0.15
AB2 | Ti0.95-xZrxMnCr.9V.1 | 1.7 |  | 30 | 2017-10-24 | Liu, 1996 | 690 | x=0.15-0.2
AB2 | Ti0.9Zr.1Mn1.4Cr.4V.2 | 1.8 |  | 30 | 13 | Liu, 1996 | 690
AB2 | Ti0.9Zr.1MnCr.9V.1 | 1.7 | 22.5 | 30 | 24 | Liu, 1996 | 690
AB2 | Ti0.9Zr.1MnCr1-yVy | 1.8 |  | 30 | 2.7 - 13.6 | Liu, 1996 | 690 | y=0.2-0.4
AB2 | Ti1.2Cr1.9Mn.1 | 1.8 | 20.1 | -10 | 19.4 | Osumi, 1983 | 40
AB2 | Ti1.2CrMn | 2 | 25.5 | -10 | 5.7 | Osumi, 1983 | 40
AB2 | Ti1-xZrxCr2 | 0.8 |  | 20 | 1940-03-01 | Machida, 1978 | 371 | (x = 0-0.3)
AB2 | Ti1-xZrxCrMn | 2 |  | -20 | 2.5 - 13 | Bernauer, 1989 | 344 | (x = 0-0.2)
AB2 | Ti1-xZrxMn.8Cr1.2 | 1.8 |  | 30 | 2017-07-30 | Park, 2001 | 1280 | x=0.1-0.25
AB2 | Ti1-xZrxMn1.7Cu.3 | 1.5 |  | 20 | 0.1 - 1 | Gamo, 1980 | 31 | (x = 0.3-0.5)
AB2 | Ti1-xZrxMn2-y-zCryCuz | 1.6 |  | 30 | 2017-01-30 | Moriwaki, 1991 | 366 | (x = 0-1, y = 0.5-1, z = 0-0.2)
AB2 | Ti1-xZrxMnCr.9V.1 | 1.7 |  | 30 | 2017-10-24 | Liu, 1996 | 690 | x=0.1-0.15
AB2 | Ti1-xZrxMny | 1.7 |  | 20 | 2 - 6.5 | Gamo, 1980 | 31 | (x = 0-0.2, y = 1.5-1.8)
AB2 | Ti1-xZrxNiV.6Mn.2Fe.2 | 1.6 |  | 30 | 0.7 - 2 | Gao, 1995 | 403 | (x = 0.2-0.4)
AB2 | Ti1-xZrxV1.7Fe.3 | 2.8 |  |  |  | Jacob, 1981 | 459 | (x = 0.3-0.5)
AB2 | TiBe2 | 4.4 |  | 22 | 1 | Maeland, 1983 | 362
AB2 | TiCo2 |  |  |  |  | Shaltiel, 1978 | 66
AB2 | TiCr1.2V.8 | 3.4 |  |  |  | Jacob, 1981 | 459
AB2 | TiCr1.4V.6 | 2.3 |  |  |  | Jacob, 1981 | 459
AB2 | TiCr1.7Fe.1 | 3.2 |  |  |  | Verbetsky, 1999 | 1281 |  | at -78C | No plateau
AB2 | TiCr1.8 |  | 19 | 0 | 70 | Andreev, 1984 | 684
AB2 | TiCr1.8 | 1.9 | 19.7 | -32 | 20 | Beeri, 1999 | 1258
AB2 | TiCr1.8 (M) | 2.43 | 20.2 | -20 | 40 | Johnson, 1978 | 335
AB2 | TiCr1.8Mo.2 | 2.6 |  | -40 | 1 | Kabutomori, 1995 | 479
AB2 | TiCr1.8V.2 | 2.9 |  | -40 | 0.2 | Kabutomori, 1995 | 479
AB2 | TiCr2 | 0.4 |  |  |  | Beck, 1962 | 45
AB2 | TiCr2 | 0.8 | 23 | 20 | 40 | Machida, 1978 | 371
AB2 | TiCr2 | 1.3 |  |  |  | Jacob, 1980 | 65
AB2 | TiCr2 | 1.3 |  | -16 | 30 | Reilly, 1976 | 490
AB2 | TiCr2 | 1.8 | 29.7 | -40 | 2 | Kabutomori, 1995 | 479
AB2 | TiCr2 | 1.8 |  |  |  | Padurets, 1982 | 498
AB2 | TiCrMn |  | 24 | 0 | 18 | Andreev, 1984 | 684
AB2 | TiCrMn | 1.7 |  | -16 | 15 | Reilly, 1976 | 490
AB2 | TiCrMn | 2.1 | 19.6 | 40 | 190 | Beeri, 2000 | 1269 |  | at T=-60C
AB2 | TiCrMn.85Fe.3V.15 | 1.6 | 20.9 | 20 | 6 | Hagstrom, 1998 | 1242
AB2 | TiFe2 | 0 |  |  |  | Semenenko, 1982 | 532
AB2 | TiMn1.25Cr.25 | 2.1 |  | 20 | 6 | Hong, 1991 | 365
AB2 | TiMn1.28V.6Fe.15 | 2.15 |  | 20 | 8 | Bernauer, 1984 | 521
AB2 | TiMn1.2Fe.37 | 1.4 |  | 10 | 9 | Gamo, 1980 | 36
AB2 | TiMn1.2V.8 | 2.1 |  | 50 | 4.5 | Bernauer, 1984 | 521
AB2 | TiMn1.3Fe.11 | 1.7 | 32.7 | 24 | 6 | Gamo, 1980 | 36
AB2 | TiMn1.45Al.5 | 1.5 |  | 25 | 22 | Bobet, 2000 | 1284
AB2 | TiMn1.45Co.5 | 1.9 |  | 25 | 32 | Bobet, 2000 | 1284
AB2 | TiMn1.45Cr.5 | 1.9 |  | 25 | 38 | Bobet, 2000 | 1284
AB2 | TiMn1.45Ni.5 | 1.9 |  | 25 | 36 | Bobet, 2000 | 1284
AB2 | TiMn1.45V.5 | 2.1 |  | 25 | 20 | Bobet, 2000 | 1284
AB2 | TiMn1.4Fe.11 | 1.7 |  | 0 | 4.5 | Gamo, 1980 | 36
AB2 | TiMn1.4Ni.1 |  | 28 | 0 | 2 | Andreev, 1984 | 684
AB2 | TiMn1.4V.62 | 2.15 |  | 20 | 3.5 | Bernauer, 1984 | 521
AB2 | TiMn1.5 |  | 27 | 0 | 5 | Andreev, 1984 | 684
AB2 | TiMn1.5 | 1.5 |  | 22 | 5 | Singh, 2001 | 1293
AB2 | TiMn1.5 | 1.9 | 28.7 | 20 | 7 | Gamo, 1981 | 31
AB2 | TiMn1.5 | 1.9 | 27.9 | 0 | 1.8 | Andreev, 1982 | 522
AB2 | TiMn1.5V.45Fe.1 | 1.32 |  | 60 | 9 | Hagstrom, 1998 | 1242 | Hydralloy C0
AB2 | TiMn1.95 | 2 |  | 25 | 31 | Bobet, 2000 | 1284
AB2 | TiMn2 | 0.06 |  |  |  | Jacob, 1980 | 65
AB2 | TiMn2 | 1.7 | 24.6 | 0 | 20 | Klyamkin, 1994 | 688
AB2 | TiMn2-y | 0.8 |  | 50 | 1940-04-01 | Someno, 1980 | 381 | (y = 0.3-0.75)
AB2 | TiMnV.5 (M) | 2.6 |  | 25 | 0.2 | Yu, 1997 | 821
AB2 | TiMnV.9Cr.1 | 2.45 |  | 45 | 0.8 | Bernauer, 1984 | 521
AB2 | TiMnyB.1 | 1.7 |  | 20 | 2017-04-10 | Gamo, 1980 | 31 | (y = 1.3-1.4; B = Co, Cu, Fe, Ni, V)
AB2 | TiV1.2Cr.4Fe.4 | 1 |  | 25 - 410 |  | Sakuma, 1995 | 859
AB2 | Zr.79Ti.21MnFe1.02 | 1.5 | 33 | 30 | 1.5 | Uchida, 1986 | 370
AB2 | Zr.7Ce.3Mn2 (M?) | 1.6 |  | 100 | 0.6 | Wallace, 1983 | 528
AB2 | Zr.7Ti.3(Mn.2V.2CryNi.6-y)1.8 | 1.6 |  | 30 | 0.04 - 0.05 | Lee, 2000 | 1272 | y=0-0.15
AB2 | Zr.7Ti.3Cr.3Mn.3V.4Ni1.0 | 1.8 |  | 50 | 0.2 | Kim, 1999 | 1264 |  |  | Sloping plateau
AB2 | Zr.7Ti.3Cr.6Fe1.4 | 1.5 | 22 | 23 | 7 | Wallace, 1985 | 1169
AB2 | Zr.7Ti.3CrFe | 1.7 | 30 | 23 | 0.8 | Yu, 1985 | 555
AB2 | Zr.7Ti.3Mn2 | 1.7 |  | 30 | 0.1 | Fujii, 1981 | 18
AB2 | Zr.7Ti.3Mn2Fe.8 | 0.8 | 14 | 25 | 2.6 | Sinha, 1982 | 20
AB2 | Zr.7Ti.3MnFe | 1.7 | 10 | 23 | 2 | Sinha, 1982 | 25
AB2 | Zr.7Ti.3Ni1.0V.4Mn.3Cr.3 | 1.7 |  | 30 | 0.1 | Liu, 1997 | 818
AB2 | Zr.8Ce.2Mn2 | 1.6 |  | 100 | 0.25 | Wallace, 1983 | 528
AB2 | Zr.8Ti.2Cr.6Fe1.4 | 1.6 | 27 | 23 | 3 | Wallace, 1985 | 1169
AB2 | Zr.8Ti.2Cr1.25Mn | 1.8 |  | 65 | 0.08 | Sinha, 1985 | 554
AB2 | Zr.8Ti.2Cr1-yFe1+y | 1.2 | 26 - 29 | 30 | 0.4 - 6 | Lee, 1990 | 378 | (y = 0-0.4)
AB2 | Zr.8Ti.2CrCo.8V.2 | 1.7 |  | 150 | 4 | Bououdina, 1997 | 649
AB2 | Zr.8Ti.2FeMn | 1.4 | 30 | 30 | 1.6 | Park, 1991 | 562
AB2 | Zr.8Ti.2FeMnyCr1-y | 1.4 | 30 - 33 | 30 | 0.4 - 1.6 | Park, 1991 | 562 | (y=0-1)
AB2 | Zr.8Ti.2Mn.6Ni1.4 | 0.8 |  | 25 | 21 | Hsu, 2000 | 1276
AB2 | Zr.8Ti.2MnFe | 1.7 | 11 | 23 | 1 | Sinha, 1982 | 25
AB2 | Zr.8Ti.2Ni1.1+yMn.8-yV.1 | 1.6 | 29 - 37 | 30 | 0.6 - 7 | Morii, 1995 | 410 | (y = 0-0.32)
AB2 | Zr.8Ti.2Ni1.2V.6Co.2 | 1.8 |  | 67 | 4 | Chen, 1997 | 820
AB2 | Zr.8Ti.2Ni1.2V.6Mn.2 | 1.8 |  | 67 | 1 | Chen, 1997 | 820
AB2 | Zr.8Ti.2Ni1.2V.6Mo.2 | 1.8 |  | 67 | 3 | Chen, 1997 | 820
AB2 | Zr.8Ti.2Ni1.2V.6Si.2 | 1.9 |  | 67 | 2 | Chen, 1997 | 820
AB2 | Zr.8Ti.2Ni1.3Mn.7-yVy | 1.62 | 31 - 35 | 30 | 2017-01-04 | Morii, 1995 | 410 | (y = 0-0.2)
AB2 | Zr.8V.2Mn.6Ni1.4 | 0.2 |  |  |  | Hsu, 2000 | 1276 |  |  | No plateau
AB2 | Zr.9Ti.1(Mn.7V.5Ni1.2)0.92 | 0.7 |  | 30 | 0.1 | Kim, 1999 | 1250 | y=0.84-1.0 |  | sloping plateaux
AB2 | Zr.9Ti.1(Mn.7V.5Ni1.2)y | 1.5 |  | 30 | 0.03 - 0.2 | Kim, 1998 | 1247 | y=0.84-1.0 |  | sloping plateaux
AB2 | Zr.9Ti.1Cr.55Fe1.45 | 1.6 | 1.03 | 10 | 2 | Park, 2001 | 1292
AB2 | Zr.9Ti.1Cr1-yFe1+y | 1.4 | 24 - 31 | 30 | 0.2 - 4 | Lee, 1990 | 378 | (y = 0-0.4)
AB2 | Zr.9Ti.1CrCo.8V.2 | 1.7 |  | 150 | 4 | Bououdina, 1997 | 649
AB2 | Zr.9Ti.1CrFe | 1.6 |  | 30 | 0.2 | Park, 1993 | 687
AB2 | Zr.9Ti.1CrFe.8V.2 | 1.8 |  | 150 | 2 | Bououdina, 1997 | 649
AB2 | Zr.9Ti.1CrNi | 2 |  |  |  | Visintin, 2001 | 1291 |  | at 60C | No plateau
AB2 | Zr.9Ti.1CrNi.8V.2 | 1.8 |  | 150 | 2 | Bououdina, 1997 | 649
AB2 | Zr.9Ti.1Mn.6V.2Co.1Ni1.1 | 1.6 |  | 40 | 0.5 | Liu, 2000 | 1266
AB2 | Zr.9Ti.1MnFe | 1.5 |  | 30 | 0.6 | Park, 1993 | 687
AB2 | Zr.9Ti.1Ni1.1Mn.6V.2Co.1 | 1.6 |  | 40 | 0.7 | Suda, 1998 | 861
AB2 | Zr.9Ti.1Ni1.1V.2Mn.6Co.1 | 1.5 |  | 40 | 0.8 | Gao, 1998 | 855
AB2 | Zr.9Ti.1Ni1.3V.2Mn.6La.05 | 1.4 |  | 40 | 1.2 | Gao, 1998 | 855
AB2 | Zr.9Ti.1V.2Mn.6Co.1Ni1.1 | 1.5 |  | 40 | 4 | Suda, 1999 | 1263
AB2 | Zr.9Ti.1V.5Fe1.5 | 1.5 |  | 50 | 0.2 | Park, 1993 | 687
AB2 | Zr1-2xMmxTixFe1.4Cr.6 | 1.35 |  |  |  | Davidson, 2001 | 1288 | x=0.05-0.2 |  | No plateaux
AB2 | Zr1-xMmxFe1.4Cr.6 | 1.4 |  |  |  | Davidson, 2001 | 1288 | x=0.05-0.2 |  | No plateaux
AB2 | Zr1-xTix(Mn.2V.2Ni.6)1.8 | 1.6 |  | 30 | 0.02 - 0.2 | Lee, 2000 | 1237 | x=0-0.6 |  | sloping plateaux
AB2 | Zr1-xTix(Mn.2V.2Ni.6)1.8 | 1.6 |  | 30 | 0.02 - 0.2 | Lee, 2000 | 1272 | x=0-0.6 |  | Sloping plateaux
AB2 | Zr1-xTix(Ni.6Mn.3V.1Cr.05)2 | 1.2 | 21.8 - 26.8 | 40 | 2017-01-15 | Du, 2001 | 1289 | x=0-0.5 |  | Sloping plateaux
AB2 | Zr1-xTixCr.8Fe1.2 | 1.4 | 26 - 29 | 30 | 0.31 - 31.5 | Lee, 1990 | 378 | (y = 0-0.2)
AB2 | Zr1-xTixCr1-yFe1+y | 1.4 | 30 - 36 | 30 | 0.2 - 10 | Park, 1990 | 560 | (x=0-0.5; y = 0-0.5)
AB2 | Zr1-xTixFe1.5V.5 | 1.4 |  | 50 | 0.2 - 1 | Park, 1992 | 581 | (x=0-0.3)
AB2 | Zr1-xTixMn.7V.5Ni1.2 | 1.5 |  | 30 | 0.08 - 0.5 | Kim, 1998 | 1247 | x=0-0.2 |  | sloping plateaux
AB2 | Zr1-xTixMnFe | 1.1 | 28 - 34 | 30 | 0.4 - 9 | Park, 1992 | 581 | (x=0-0.3)
AB2 | Zr1-xTixNi.95Mn.55Cr.4V.1 | 1.5 |  | 25 | 0.1 - 7 | Klein, 1998 | 1248 | x=0.1-0.6
AB2 | Zr1-xTixNi1.1Mn.6V.1Fe.2 | 1.6 | 26 - 35 | 30 | 1.2 - 10 | Morii, 1995 | 410 | (x = 0-0.4)
AB2 | Zr1-xTixV1.2Cr.3Ni1.5 | 1.5 | 34.5 - 36.9 |  |  | Lupu, 2000 | 1275 | x=0.25-0.6 |  | No plateaux
AB2 | ZrAl2 | 0.35 |  | 20 | 0.1 | Jacob, 1978 | 16
AB2 | ZrBe2 | 2.1 |  | 22 | 0.01 | Maeland, 1983 | 362
AB2 | ZrCo1.5Al.5 | 1 |  | 20 | 0.4 | Jacob, 1978 | 16
AB2 | ZrCo1.5Mo.5 | 0.1 |  |  |  | Semenenko, 1980 | 638
AB2 | ZrCo1.5V.5 | 1.5 | 34.3 | 50 | 1.5 | Shaltiel, 1977 | 14
AB2 | ZrCo2 |  |  |  |  | Pebler, 1967 | 13
AB2 | ZrCo2 | 0.1 |  |  |  | Padurets, 1978 | 513
AB2 | ZrCo2 | 0.16 |  |  |  | Shaltiel, 1977 | 14
AB2 | ZrCoCr | 1.6 | 40.2 | 50 | 0.7 | Shaltiel, 1977 | 14
AB2 | ZrCoV | 1.8 | 49.4 | 50 | 0.0023 | Shaltiel, 1977 | 14
AB2 | ZrCoV.2Cr.8 | 1.5 |  | 100 | 2 | Soubeyroux, 1999 | 1261 | y=0-1
AB2 | ZrCoV1-yCry | 1.1 |  |  |  | Soubeyroux, 1999 | 1261 | y=0-1
AB2 | ZrCr.6Fe1.4 | 1.5 | 27 | 23 | 0.8 | Wallace, 1985 | 1169
AB2 | ZrCr.8Co.8V.4 | 1.8 |  | 130 | 1 | Bououdina, 1996 | 585
AB2 | ZrCr1.2Fe.8 | 1.4 | 50.2 | 70 | 0.75 | Boulghallat, 1993 | 375 | (+ Fe1.2 & Fe1.5)
AB2 | ZrCr1.2Ni.8 | 2 | 56.4 | 70 | 0.25 | Boulghallat, 1993 | 375
AB2 | ZrCr1.75Ge.25 | 1.3 |  | 200 | 1 | Drasner, 1993 | 583
AB2 | ZrCr1-yFe1+y | 1.3 | 24 - 29 | 30 | 0.4 - 5 | Lee, 1990 | 378 | (y = 0.2-0.5)
AB2 | ZrCr2 |  | 36 |  |  | Pedziwiatr, 1983 | 28
AB2 | ZrCr2 | 1.8 |  |  |  | Beck, 1962 | 45
AB2 | ZrCr2 | 1.8 | 42 | 27 | 0.003 | Pebler, 1967 | 13
AB2 | ZrCr2 | 1.8 |  | 100 | 0.3 | Perevesenzew, 1988 | 557
AB2 | ZrCr2 | 1.8 |  |  |  | Trzeciak, 1956 | 483
AB2 | ZrCr2 | 1.9 |  |  |  | Padurets, 1978 | 513
AB2 | ZrCr2 | 1.9 |  |  |  | Kohlmann, 1999 | 1253
AB2 | ZrCr2 | 1.9 |  |  |  | Irodova, 2000 | 1268 |  | Deuterium
AB2 | ZrCr2 | 2 |  |  |  | Shaltiel, 1977 | 14
AB2 | ZrCr2 | 2.1 |  |  |  | Jacob, 1980 | 65
AB2 | ZrCr2 | 2.1 |  |  |  | Semenenko, 1980 | 638
AB2 | ZrCr2Co.8 | 1 | 45.3 | 100 | 2 | Drasner, 1991 | 564
AB2 | ZrMo2 (M) | 1 | 22 | -78 | 0.4 | Semenko, 1996 | 1154
AB2 | ZrMoCr | 1.3 | 27.6 | 25 | 0.2 | Mitrokhin, 1981 | 1148 |  |  | sloping plateau
AB2 | ZrNi1.2Cr.8 | 1.6 |  | 25 | 0.4 | Sun, 1996 | 689
AB2 | ZrNi1.2Cr.8La.05 | 1.7 |  | 25 | 0.2 | Sun, 1996 | 689
AB2 | ZrNi1.2Mn.5Cr.2V.1 | 1.6 |  | 70 | 3 | Moriwaki, 1991 | 367
AB2 | ZrNi1.2Mn.6Cr.2 | 1.45 |  | 70 | 4.5 | Moriwaki, 1991 | 367
AB2 | ZrNi1.4+yMn.3V.7 | 0.6 |  | 30 |  | Kim, 1998 | 857 | y=0-0.6
AB2 | ZrNi1.4+yMn.5V.5 | 0.4 |  | 30 | 0.3 - 30 | Kim, 1998 | 827 | y=0-0.6
AB2 | ZrNi1.4Mn.5V.5 | 1.6 |  | 30 | 0.3 | Kim, 1998 | 827
AB2 | ZrNiAl | 0.3 |  | 40 | 0.001 | Yoshida, 1995 | 622
AB2 | ZrTi2 | 2 |  |  |  | Skripov, 2000 | 1274 |  | deuterium
AB2 | ZrV.7Mn.5Ni1.2 | 1.6 |  | 60 | 0.1 | Lee, 1999 | 1265
AB2 | ZrV1.5-yCryNi1.5 | 1.2 | 42 - 50 |  |  | Lupu, 1999 | 1256 | y=0-0.3 |  | No plateaux
AB2 | ZrV2 | 2.1 |  |  |  | Beck, 1962 | 45
AB2 | ZrV2 | 2.1 |  |  |  | Trzeciak, 1956 | 483
AB2 | ZrV2 | 2.4 | 155 |  |  | Pebler, 1967 | 13
AB2 | ZrV2 | 2.7 |  |  |  | Padurets, 1978 | 513
AB2 | ZrxNi1.2Cr.4Mn.4 | 1.4 |  | 45 | 1950-01-01 | Moriwaki, 1991 | 367 | (x = 0.8-1.1)
AB2 | ZrxTi1-x(FeyMn1-y)1.5 | 0.8 |  |  |  | Suzuki, 1982 | 26 | (x & y = 0.2-0.8)
AB2 | ZrxTi1-xCr2 | 1.3 |  |  |  | Jacob, 1980 | 65 | (x = 0-1)
AB2 | ZrxTi1-xMn2 | 0.06 |  |  |  | Jacob, 1980 | 65 | (x = 0-1)
AB5 | (La,Ce,Nd,Pr)Ni5 | 1.4 | 29 - 31.7 | 25 | 2.3 - 6.1 | Valoen, 2000 | 1200 | La,Ce,Nd,Pr levels 0.04 and 0.18
AB5 | (Mm,A)Ni5 |  |  | 30 | 13 - 21 | Osumi, 1981 | 124 | (A = Al, B, Mn,Cu,Si)
AB5 | Ca.7Mm.3Ni5 | 1.9 | 26.6 | 25 | 3.8 | Sandrock, 1978 | 113
AB5 | Ca.85Mm.15Ni5 | 1.12 | 29.3 | 25 | 0.9 | Liang, 2001 | 1203
AB5 | Ca.8Mm.2Ni4.9Zn.1 | 1.08 |  | 30 | 1.1 | Liang, 2001 | 1203
AB5 | CaNi4B | 1.2 | 55.7 | 27 | 0.01 | Oesterreicher, 1980 | 43
AB5 | CaNi5 |  | 42 | 22 | 0.08 | Yagisawa, 1984 | 671 | Lowest plateau only
AB5 | CaNi5 | 0.3 | 62 | 22 | 0.04 | Yagisawa, 1984 | 671 | Lowest plateau only
AB5 | CaNi5 | 1.2 | 33.9 | 25 | 0.7 | Nahm, 1990 | 252
AB5 | CaNi5 (M) | 1.7 | 37.7 | 25 | 0.5 | Oesterreicher, 1980 | 43
AB5 | CaNi5 (M) | 1.9 | 31.9 | 25 | 0.5 | Sandrock, 1977 | 106
AB5 | CaNi5 (M) | 1.9 | 32.2 | 20 | 0.33 | Yoshikawa, 1982 | 138
AB5 | CaNi5-yZny | 1.1 |  | 50 | 0.5 - 0.7 | Liang, 2001 | 1203 | y=0.15-0.3
AB5 | Ce.5La.5Ni2.5Cu2.5 | 1.1 | 22.9 | 23 | 2.2 | Pourarian, 1986 | 254
AB5 | Ce.5La.5Ni5 | 1.4 |  | 20 | 10 | Mordkovich, 1992 | 666
AB5 | Ce.6La.4Ni5 |  |  | 20 | 14 | Mordkovich, 1992 | 666
AB5 | Ce.6La.4Ni5 | 1.5 | 22.3 | 25 | 28 | Dayan, 1981 | 382
AB5 | Ce.7La.3Ni4.6Al.4 |  |  | 20 | 2.7 | Mordkovich, 1992 | 666
AB5 | Ce.7La.3Ni4.95Al.05 |  |  | 20 | 13 | Mordkovich, 1992 | 666
AB5 | Ce.7La.3Ni5 | 1.4 |  | 20 | 16 | Mordkovich, 1992 | 666
AB5 | Ce.7La.3Ni5-yAly |  |  | 20 | 3.2 - 21 | Mordkovich, 1995 | 408 | (y = 0.02-0.4)
AB5 | Ce.8La.2Ni4.7Cu0.3 | 1.5 | 21 | 23 | 18 | Klyamkin, 1995 | 407
AB5 | Ce.8La.2Ni5 | 1.5 | 23.8 | 23 | 30 | Klyamkin, 1995 | 407
AB5 | Ce.8La.2Ni5-yCoy | 1.5 |  | 20 | 2.6 - 4.2 | Hagstrom, 1999 | 1191 | y=0-1.5
AB5 | Ce.8Pr.2Ni2.5Cu2.5 | 1.05 |  | 23 | 11 | Pourarian, 1986 | 254
AB5 | Ce0.2Pr0.8Co5 (M) | 0.6 | 39 | 20 | 0.23 | Burnasheva, 1978 | 1517 |  |  | Lower plateau
AB5 | Ce0.4Pr0.6Co5 (M) | 0.6 | 38.5 | 20 | 1 | Burnasheva, 1978 | 1517 |  |  | Lower plateau
AB5 | Ce0.5La0.5Ni5 | 1.4 |  | 20 | 10 | Mordkovich, 1993 | 1525
AB5 | Ce0.6Pr0.4Co5 (M) | 0.6 | 38.5 | 20 | 1.26 | Burnasheva, 1978 | 1517 |  |  | Lower plateau
AB5 | Ce0.7La0.7Ni5 | 1.4 | 25 | 20 | 11 | Mordkovich, 1993 | 1525
AB5 | Ce0.8La0.2Ni5 | 1.5 | 20.8 | 60 | 74 | Salamova, 2002 | 1509
AB5 | Ce0.8Pr0.2Co5 (M) | 0.6 | 37 | 20 | 1.42 | Burnasheva, 1978 | 1517 |  |  | Lower plateau
AB5 | Ce1-xLaxNi4Co |  |  | 20 | 2017-05-20 | Mordkovich, 1995 | 408 | (x = 0.4-0.8)
AB5 | Ce1-xLaxNi5 |  |  | 20 | 2017-12-20 | Mordkovich, 1995 | 408 | (x = 0.4-0.5)
AB5 | CeCo5 | 0.5 | 40 | 20 | 1.45 | Burnasheva, 1978 | 1518
AB5 | CeCo5 | 0.65 | 29 | 50 | 6 | Kuijpers, 1972 | 96
AB5 | CeCo5 | 0.65 |  |  |  | Guidotti, 1977 | 105
AB5 | CeCo5 (M) | 0.6 | 39 | 20 | 1.45 | Burnasheva, 1978 | 1517 |  |  | Lower plateau
AB5 | CeCo5 (M) | 1.7 |  | 21 | 1.2 | Lakner, 1980 | 101
AB5 | CeFe5 | 0.7 |  | 100 | 1 | Reilly, 1972 | 195
AB5 | CeFe5 | 0.7 | 82 | 100 | 0.07 | Lundin, 1975 | 253
AB5 | CeMn2.56Ni2.42 | 1 |  |  |  | Burnasheva, 1981 | 1530
AB5 | CeMn3Ni2 | 0.7 |  |  |  | Burnasheva, 1981 | 1530
AB5 | CeNi3.55Mn.4Al.3Co.75 | 1.2 |  | 25 | 4 | Joubert, 1998 | 1186
AB5 | CeNi4.25Mn.75 | 1.4 | 24.7 | 23 | 1.1 | Pourarian, 1985 | 423
AB5 | CeNi4.5Al.5 | 1.4 | 21.6 | 23 | 9 | Pourarian, 1985 | 423
AB5 | CeNi4.5Mn.5 | 1.2 | 25.4 | 23 | 7 | Pourarian, 1985 | 423
AB5 | CeNi5 | 1.4 | 14.2 | 25 | 50 | Lundin, 1977 | 149
AB5 | CeNi5 | 1.5 | 22.2 | 23 | 80 | Klyamkin, 1995 | 407
AB5 | CeNi5-yCuy | 0.9 | 17 | 0 | 2017-02-06 | Pourarian, 1982 | 130 | (y = 2-3)
AB5 | CFMNi4.3-yCoyMn.4Al.3 | 1.1 |  |  |  | Reilly, 1999 | 1232 | y=0 & 0.75 (CFM=cerium-free Mm)
AB5 | DyNi4.25Ga.75 | 0.8 | 30.1 | 20 | 6 | Miletic, 2000 | 1213
AB5 | DyNi4.5Al.5 | 1 | 27.3 | 20 | 20 | Sorgic, 1996 | 635
AB5 | DyNi4Al | 0.8 | 35.4 | 20 | 0.6 | Sorgic, 1996 | 635
AB5 | DyNi5-yGay | 0.3 |  | 20 | 0.05 - 6 | Miletic, 2000 | 1213 | Y=0.75-2
AB5 | ErNi3.5Al1.5 | 0.7 | 39.8 | 115 | 2.5 | Sorgic, 1996 | 591
AB5 | ErNi4.5Al.5 | 0.8 | 25.4 | 0 | 25 | Sorgic, 1996 | 591
AB5 | ErNi4Al | 0.9 | 32.4 | 0 | 2.1 | Sorgic, 1996 | 591
AB5 | EuNi5 | 1.2 | 26 | 25 | 1.3 | Gavra, 1985 | 280
AB5 | GdCo5 | 0.4 |  | 21 | 24 | van Mal, 1976 | 103
AB5 | GdNi4.5Al.5 | 0.9 | 32.7 | 20 | 7 | Sorgic, 1996 | 635
AB5 | GdNi4Al | 0.9 | 41.5 | 20 | 0.2 | Sorgic, 1996 | 635
AB5 | GdNi5 | 0.6 |  | 23 | 120 | Anderso, 1973 | 99
AB5 | GdNi5-yAly | 0.3 |  |  |  | Bobet, 1998 | 814 | y=2.01-3.07
AB5 | GdNi5-yAly | 0.7 | 30 - 50 | 20 | 0.04 - 0.73 | Bobet, 1998 | 814 | y=0.5-1.74
AB5 | HoNi4.5Al.5 | 0.9 | 24.1 | 0 | 22 | Sorgic, 1996 | 635
AB5 | HoNi4Al | 0.9 | 35.9 | 60 | 4 | Sorgic, 1996 | 635
AB5 | LaNi3FeCu | 1.1 | 37.2 | 22 | 0.33 | Burnasheva, 1984 | 1528
AB5 | LaNi4.25Al.75 | 1.13 | 44.1 | 40 | 0.054 | Diaz, 1979 | 270
AB5 | LaNi4.25Co.5Sn.25 | 1.38 |  | 25 | 0.4 | Kumar, 1995 | 263
AB5 | LaNi4.25Co.5Sn.25 | 1.4 | 42.5 | 25 | 0.5 | Zhang, 1996 | 679
AB5 | LaNi4.25Co0.75 |  |  | 40 | 1.65 | Joubert, 2000 | 1512
AB5 | LaNi4.33B.67 (M) | 1 |  | 23 | 0.3 | Spada, 1983 | 438
AB5 | LaNi4.3Mn0.4Al0.3 |  |  | 40 | 0.079 | Joubert, 2000 | 1512
AB5 | LaNi4.3-yCoyMn.4Al.3 | 1.2 |  |  |  | Reilly, 1999 | 1232 | y=0-0.75
AB5 | LaNi4.4B.6 | 0.62 | 33.5 | 25 | 0.3 | Mendelsohn, 1980 | 380
AB5 | LaNi4.4Zn.6 | 1.4 | 34.8 | 20 | 0.3 | Rozdzynska-Kielbik, 2000 | 1198
AB5 | LaNi4.55Al.45 | 1.6 |  | 80 | 2 | Nakamura, 1994 | 590
AB5 | LaNi4.55Al.45 | 1.3 |  | 40 | 0.3 | Nasako, 1998 | 811
AB5 | LaNi4.5Al.5 |  |  | 25 | 0.2 | Latroche, 1995 | 620
AB5 | LaNi4.5Al.5 | 1.2 |  | 100 | 2.1 | Nakamura, 1997 | 809
AB5 | LaNi4.5Al.5 | 1.3 |  | 20 | 0.1 | Sakai, 1990 | 570
AB5 | LaNi4.5Al.5 | 1.38 | 38.6 | 60 | 0.6 | Mendelsoh, 1979 | 265
AB5 | LaNi4.5Al.5 | 1.4 | 44.4 | 25 | 0.3 | Oh, 1998 | 1187
AB5 | LaNi4.5Cr.5 | 1.3 |  | 20 | 0.4 | Sakai, 1990 | 570
AB5 | LaNi4.5Cu.5 | 1.3 |  | 20 | 1.1 | Sakai, 1990 | 570
AB5 | LaNi4.5Mn.5 | 1.4 |  | 100 | 1.6 | Nakamura, 1997 | 809
AB5 | LaNi4.5Mn.5 | 1.4 |  | 50 | 0.4 | Nakamura, 2000 | 1207 |  |  | sloping plateau
AB5 | LaNi4.5Mn.5 |  |  | 25 | 0.1 | Percheron, 1994 | 269
AB5 | LaNi4.5Mn.5 | 1.5 |  | 20 | 0.15 | Sakai, 1990 | 570
AB5 | LaNi4.5Mn0.3Al0.3 | 1.3 | 39.3 | 35 | 0.2 | Filatova, 2000 | 1524
AB5 | LaNi4.5Pd.5 (M) | 1.28 |  | 25 | 2.1 | Goodell, 1980 | 256
AB5 | LaNi4.5Si.5 | 1 | 36.5 | 25 | 0.5 | Meli, 1992 | 674
AB5 | LaNi4.61Mn.26Al.13 | 1.4 |  | 100 | 3.4 | Nakamura, 1997 | 809
AB5 | LaNi4.65Mn0.2Al0.15 | 1.5 | 38.8 | 20 | 0.6 | Verbetsky, 1989 | 1529
AB5 | LaNi4.6Al.4 |  |  | 20 | 0.3 | Mordkovich, 1992 | 666
AB5 | LaNi4.6Al.4 | 1.38 | 36.4 | 48 | 0.64 | Mendelsoh, 1979 | 265
AB5 | LaNi4.6Cu0.3Mn0.1 | 1.4 | 32 | 35 | 1 | Ganich, 1999 | 1521
AB5 | LaNi4.6Ga.4 |  | 35 | 20 | 0.3 | Mendlesohn, 1978 | 116
AB5 | LaNi4.6Ge.4 | 1.2 | 34.3 | 30 | 0.78 | Mendlesohn, 1979 | 486
AB5 | LaNi4.6Ge0.4 | 1.1 | 34 | 100 | 8 | Luo, 2002 | 1514
AB5 | LaNi4.6In.4 | 1.2 | 39.8 | 20 | 0.05 | Mendlesohn, 1978 | 116
AB5 | LaNi4.6Mn.4 | 1.4 |  | 50 | 0.4 | Bagchi, 1997 | 1167
AB5 | LaNi4.6Mn.4 | 1.49 | 39.4 | 25 | 0.15 | Lundin, 1978 | 272
AB5 | LaNi4.6Mn0.4 |  |  | 40 | 0.31 | Joubert, 2000 | 1512
AB5 | LaNi4.6Si.4 | 1 | 35.6 | 30 | 0.67 | Mendlesohn, 1979 | 486
AB5 | LaNi4.6Si.4 | 1 |  | 25 | 1.2 | Ting, 1998 | 864 | Gas atomized
AB5 | LaNi4.6Si0.4 | 1 | 34.2 | 100 | 12 | Luo, 2002 | 1514
AB5 | LaNi4.6Sn.4 | 1.26 | 38.5 | 20 | 0.08 | Mendlesoh, 1978 | 116
AB5 | LaNi4.6Sn0.4 | 1.1 | 38.2 | 100 | 4 | Luo, 2002 | 1514
AB5 | LaNi4.75Al.25 | 1.4 |  | 50 | 1 | Nakamura, 2000 | 1207
AB5 | LaNi4.75Al0.25 | 1.2 | 33.7 | 35 | 1.2 | Filatova, 1999 | 1522
AB5 | LaNi4.75Sn.25 | 1.3 |  | 25 | 0.4 | Ting, 1998 | 864 |  | Gas atomized + annealed
AB5 | LaNi4.75Sn.25 | 1.3 |  | 23 | 0.6 | Bowman, 1997 | 642 | Gas atomized
AB5 | LaNi4.7Al.3 | 1.37 | 29.7 | 50 | 1.2 | Groll, 1989 | 266
AB5 | LaNi4.7Al.3 | 1.44 | 34 | 25 | 0.42 | Huston, 1980 | 77
AB5 | LaNi4.7Al0.3 | 1.3 | 34.9 | 20 | 0.7 | Verbetsky, 1989 | 1529
AB5 | LaNi4.7Al0.3 | 1.4 |  | 40 | 0.63 | Joubert, 2000 | 1512
AB5 | LaNi4.7Ge.3 | 1.3 |  | 23 | 0.7 | Witham, 1996 | 511
AB5 | LaNi4.7Mn0.3 | 1.4 | 36.2 | 20 | 0.9 | Verbetsky, 1989 | 1529
AB5 | LaNi4.7Si.3 | 1.1 | 33.8 | 25 | 1 | Meli, 1992 | 674
AB5 | LaNi4.7Si.3 | 1.1 |  | 27 | 0.5 | Srivastava, 1998 | 817
AB5 | LaNi4.7Sn.3 | 1.2 |  | 45 | 0.48 | Hightower, 1998 | 1166 |  | annealed
AB5 | LaNi4.7Sn.3 | 1.37 |  | 25 | 0.3 | Goodell, 1980 | 256
AB5 | LaNi4.82Si0.25 | 1.6 |  | 20 | 1.1 | Jain, 2002 | 1534
AB5 | LaNi4.84Sn.32 | 1.2 |  | 38 | 0.7 | Vogt, 1999 | 1178
AB5 | LaNi4.85In.15 |  | 31.8 | 30 | 0.78 | Mendlesohn, 1980 | 487
AB5 | LaNi4.8C.2 | 1.4 |  | 25 | 2 | Goodell, 1980 | 256
AB5 | LaNi4.8Fe.2 | 1.3 |  | 50 | 6 | Nakamura, 1996 | 631
AB5 | LaNi4.8Fe.2 | 1.5 |  | 50 | 7 | Nakamura, 1998 | 816
AB5 | LaNi4.8Sn.2 | 1.4 |  | 25 | 0.5 | Cantrell, 1994 | 589
AB5 | LaNi4.8Sn.2 | 1.4 | 29.4 | 25 | 0.8 | Zhang, 1996 | 679
AB5 | LaNi4.8Sn.2 | 1.4 | 32.8 | 25 | 0.47 | Luo, 1995 | 275
AB5 | LaNi4.8Sn0.2 | 1.2 | 33.5 | 35 | 1.1 | Filatova, 1999 | 1522
AB5 | LaNi4.93In.07 |  | 35.2 | 30 | 1.37 | Mendlesohn, 1980 | 487
AB5 | LaNi4.95Sn.05 | 1.2 |  | 100 | 10.7 | Luo, 1997 | 640
AB5 | LaNi4.95Sn.05 | 1.3 | 32 | 100 | 14 | Luo, 1998 | 815
AB5 | LaNi4.9Al.1 | 1.5 |  | 25 | 1.2 | Goodell, 1980 | 256
AB5 | LaNi4.9Al0.1 |  |  | 40 | 2.23 | Joubert, 2000 | 1512
AB5 | LaNi4.9Al0.1 | 1.4 | 33 | 35 | 1.5 | Filatova, 2001 | 1527
AB5 | LaNi4.9Mn0.1 | 1.4 | 29 | 35 | 1.5 | Ganich, 1999 | 1521
AB5 | LaNi4.9Sn0.1 | 1.3 | 32 | 35 | 2.1 | Filatova, 2001 | 1527
AB5 | LaNi4Ag | 1.1 |  | 40 | 2.4 | Van Mal, 1974 | 98
AB5 | LaNi4Al | 1 |  |  |  | Yartys, 1982 | 1519 |  | Deuterium
AB5 | LaNi4Al | 1.1 |  | 20 | 0.001 | Sakai, 1990 | 570
AB5 | LaNi4Al0.5Cu0.5 | 1.4 | 40 | 22 | 0.09 | Burnasheva, 1984 | 1528
AB5 | LaNi4Co | 1.4 |  | 40 | 1.2 | Van Mal, 1974 | 98
AB5 | LaNi4Co |  |  | 25 | 1 | Percheron, 1994 | 269
AB5 | LaNi4Co (M) |  |  | 25 | 1 | Latroche, 1998 | 813
AB5 | LaNi4Co.6Al.4 | 1.5 |  | 60 | 8 | Mishima, 1963 | 605 | (Rapidly solidified)
AB5 | LaNi4Cr | 0.54 | 34 | 25 | 0.04 | Misawa, 1979 | 118
AB5 | LaNi4Cr | 0.8 |  | 20 | 0.3 | Sakai, 1990 | 570
AB5 | LaNi4Cr | 1.1 |  | 40 | 0.9 | Van Mal, 1974 | 98
AB5 | LaNi4Cu |  |  | 40 | 1.83 | Joubert, 2000 | 1512
AB5 | LaNi4Cu | 1 | 33.9 | 60 | 4 | Mendelsohn, 1977 | 168
AB5 | LaNi4Cu | 1.2 |  | 20 | 0.5 | Sakai, 1990 | 570
AB5 | LaNi4Cu | 1.32 |  | 40 | 1.6 | Van Mal, 1974 | 98
AB5 | LaNi4Fe |  |  | 40 | 0.97 | Joubert, 2000 | 1512
AB5 | LaNi4Fe | 0.8 | 34.5 | 40 | 0.11 | Misawa, 1979 | 118 | (+ Fe2.5)
AB5 | LaNi4Fe | 1 |  | 40 | 1.1 | Van Mal, 1974 | 98
AB5 | LaNi4Fe0.5Cu0.5 | 1.3 | 36.1 | 22 | 0.48 | Burnasheva, 1984 | 1528
AB5 | MmCo3.5Ni1.5 | 0.72 |  | 25 | 3.1 | Guidott, 1977 | 105
AB5 | MmCo4.25Ni0.75 | 0.77 |  | 25 | 1.25 | Guidott, 1977 | 105
AB5 | MmCo5 | 0.7 | 40.2 | 40 | 1.8 | Osumi, 1978 | 117
AB5 | MmCo5 | 0.7 | 32.8 | 25 | 1.1 | Kitada, 1977 | 507
AB5 | MmNi3.05Co.95Al.16Mn.12 | 1.3 |  | 40 | 0.18 | Imoto, 1999 | 1188
AB5 | MmNi3.31Co.64Mn.37Al.28 | 1.4 |  | 20 | 0.3 | Naito, 1993 | 1161
AB5 | MmNi3.4Co1.0Mn.4Cu.2 | 1.4 |  | 30 | 0.7 | Hu, 1998 | 1184 |  |  | sloping plateau
AB5 | MmNi3.4Co1.0Mn.5Al.1 | 1.4 |  | 30 | 0.2 | Hu, 1998 | 1184 |  |  | sloping plateau
AB5 | MmNi3.4Co1.0Mn.5Al.1 | 1.4 |  | 30 | 0.1 | Hu, 1998 | 1184 | (annealed)
AB5 | MmNi3.55Co.75Mn.4Al.3 | 1.3 |  | 30 | 0.2 | Hu, 2000 | 1197
AB5 | MmNi3.55Co.75Mn.4Al.3By | 1.1 | 40.6 - 44.5 | 20 | 0.05 - 0.09 | Ye, 2000 | 1214 | y=0-0.3
AB5 | MmNi3.55Co.75Mn.6Al.1 | 1.5 |  | 25 | 0.15 | Wu, 1997 | 808
AB5 | MmNi3.55Co.75Mn.7-yAly | 1.3 |  | 25 | 0.04 - 0.2 | Wu, 1997 | 808 | y=0-0.4
AB5 | MmNi3.55Co0.75Mn0.4Al0.3B0.3 | 0.9 |  | 60 | 2 | Ye, 2002 | 1516 | Mm=Ce-rich Mm, pure B added
AB5 | MmNi3.55Co0.75Mn0.4Al0.3B0.3 | 0.9 |  | 60 | 0.3 | Ye, 2002 | 1516 | Mm=La-rich Mm, Fe-B added
AB5 | MmNi3.55Co0.75Mn0.4Al0.3B0.3 | 1 |  | 60 | 0.5 | Ye, 2002 | 1516 | Mm=La-rich Mm, Ni-B added
AB5 | MmNi3.56Co.7Al.4Mn.3 | 1.3 |  | 22 | 1 | Gamboa, 2001 | 1209
AB5 | MmNi3.5Co.7Al.8 | 1.24 | 39.8 | 40 | 0.23 | Sakai, 1992 | 278
AB5 | MmNi3.5Co.8Al.4Mn.3 | 1.2 |  | 23 | 0.2 | Bowman, 1997 | 642 | Gas atomized
AB5 | MmNi3.5Co.8Mn.5Si.1 | 1.3 |  | 30 | 0.2 | Hu, 1998 | 1184 |  |  | sloping plateau
AB5 | MmNi3.5Cu.5 | 1.13 | 23.4 | 25 | 8 | Sandrock, 1978 | 113
AB5 | MmNi3.61Mn.3Al.4Co.69 | 1.3 |  | 22 | 0.07 | Latroche, 1999 | 1193
AB5 | MmNi3.6Co.8Mn.4Al.2 | 1.4 |  | 30 | 0.2 | Hu, 1998 | 1184 |  |  | sloping plateau
AB5 | MmNi3.6Co0.7Mn0.3Al0.4 | 1.1 |  | 45 | 0.2 | Zhang, 1999 | 1218 | La-rich Mm |  | sloping plateau
AB5 | MmNi3.8Co1.0Mn0.4 | 1.4 |  | 30 | 0.6 | Hu, 1998 | 1184 |  |  | sloping plateau
AB5 | MmNi3.94Mn.3Al.4Co.36 | 1.3 |  | 22 | 0.1 | Latroche, 1999 | 1193
AB5 | MmNi3.9Mn.4Fe.38Al.3Cu.02 | 1 |  | 40 | 0.75 | Yasuda, 1997 | 643
AB5 | MmNi3.9Mn.4Fe.38Al.3Cu.22 | 1 |  | 40 | 0.6 | Yasuda, 1997 | 643
AB5 | MmNi3.9Mn.4Fe.38Al.3Cu.42 | 0.9 |  | 40 | 0.45 | Yasuda, 1997 | 643
AB5 | MmNi3.9-yMn.4AlyCo.7 | 1.1 |  | 25 | 0.01 - 4 | Senoh, 2000 | 1181 | y=0-0.8 |  | sloping plateaux
AB5 | MmNi3Co2 | 1.4 | 32.7 | 20 | 2.9 | Osumi, 1979 | 121 | (+ Co1.0 & Co2.5)
AB5 | MmNi4.15Fe.85 | 1.14 | 25.3 | 25 | 11.2 | Huston, 1980 | 77
AB5 | MmNi4.15Fe.85 | 1.14 | 29 | 18 | 6 | Ron, 1987 | 276
AB5 | MmNi4.2Al.4Co.4 | 1.3 | 28.4 | 30 | 5 | Iwakura, 1995 | 1177
AB5 | MmNi4.2Al.4Cr.4 | 1.3 | 31.8 | 30 | 2 | Iwakura, 1995 | 1177
AB5 | MmNi4.2Al.4Fe.4 | 1.1 | 30 | 30 | 3 | Iwakura, 1995 | 1177
AB5 | MmNi4.2Al.4Mn.4 | 1.4 | 31 | 30 | 2 | Iwakura, 1995 | 1177
AB5 | MmNi4.2Al.8 | 0.6 |  | 25 | 0.8 | Mungole, 2000 | 1206 | Fe-containing Indian Mm
AB5 | MmNi4.2Al.8 | 0.7 |  | 15 | 0.5 | Mungole, 1997 | 849
AB5 | MmNi4.2Al.8 | 0.7 |  | 15 | 0.2 | Mungole, 1999 | 1205 | Fe-containing Indian Mm
AB5 | MmNi4.2Al.8 | 1.1 | 31 | 30 | 0.5 | Iwakura, 1995 | 1177
AB5 | MmNi4.2Al0.8 | 1.3 |  | 0.1 | 20 | Jurczyk, 2000 | 1508
AB5 | MmNi4.2Co.2Mn.3Al.3 | 1.38 | 36.5 | 40 | 0.4 | Takeya, 1993 | 279
AB5 | MmNi4.2Mn.8 | 1 |  | 15 | 2 | Mungole, 1997 | 849
AB5 | MmNi4.2Mn.8 | 1 |  | 15 | 3 | Mungole, 1999 | 1205 | Fe-containing Indian Mm
AB5 | MmNi4.3Al.7 | 1.16 |  | 25 | 0.6 | Goodell, 1980 | 256
AB5 | MmNi4.3-yCoyMn.4Al.3 | 0.9 |  |  |  | Reilly, 1999 | 1232 | y=0 & 0.75
AB5 | MmNi4.3-yMn.33Al.4Coy | 1.2 |  | 60 | 0.15 - 0.25 | Cocciantelli, 1997 | 644 | y=0.38-0.72
AB5 | MmNi4.4Al.6 | 1.2 | 30 | 30 | 2 | Iwakura, 1995 | 1177
AB5 | MmNi4.4-yCoyMn.3 | 1.4 |  | 40 | 0.1 - 1 | Takeya, 1993 | 279 | Al.3 (y=0.2-0.8)
AB5 | MmNi4.5Al.5 | 1.1 |  | 25 | 1.8 | Kim, 1990 | 673
AB5 | MmNi4.5Al.5 | 1.17 | 23 | 30 | 3.2 | Osumi, 1979 | 119
AB5 | MmNi4.5Al.5 | 1.2 | 28 | 25 | 3.8 | Sandrock, 1978 | 113
AB5 | MmNi4.5Al.5 | 1.45 |  | 30 | 3 | Jain, 2000 | 1208
AB5 | MmNi4.5Al.5Zry | 0.9 |  | 30 | 2.5 - 5 | Na, 1994 | 277 | (y = 0-0.2)
AB5 | MmNi4.5Al0.5 | 1.6 |  | 22 | 2.1 | Jain, 2002 | 1533
AB5 | MmNi4.5Cr.5 | 1.2 | 25.5 | 20 | 4.8 | Suzuki, 1981 | 125 | (+ Cr.75 & Cr1.0)
AB5 | MmNi4.5Cr.5-zMnz |  |  | 20 | 2017-02-05 | Osumi, 1981 | 126 | (z = 0-0.25)
AB5 | MmNi4.5Mn.5 | 1.3 | 17.6 | 20 | 2.1 | Osumi, 1979 | 120 | (+ Mn.25, Mn.75, Mn1.0)
AB5 | MmNi4.5Mn.5 | 1.49 | 28 | 20 | 2.7 | Wang, 1989 | 267
AB5 | MmNi4.5Mn.5Zry | 0.9 | 30 - 32 | 25 | 2 - 2.2 | Wang, 1989 | 267 | (y = 0.025-0.2)
AB5 | MmNi4.5Si.5 | 0.91 | 27.6 | 20 | 8 | Osumi, 1982 | 127 | (+ Si.4, Si.6, Si.8)
AB5 | MmNi4.6Al.2Fe.2V.03 | 1.3 | 27.9 | 21 | 6 | Lee, 1996 | 676
AB5 | MmNi4.6Al.2Fe.2V.03 | 1.4 | 28.1 | 30 | 9 | Lee, 1996 | 451
AB5 | MmNi4.6Al.4 | 0.8 |  | 15 | 4 | Mungole, 1997 | 849
AB5 | MmNi4.6Al.4 | 0.8 |  | 15 | 4 | Mungole, 1999 | 1205 | Fe-containing Indian Mm
AB5 | MmNi4.6Al.4 | 1.4 | 28 | 30 | 5 | Iwakura, 1995 | 1177
AB5 | MmNi4.6Fe.4 | 1.5 |  | 30 | 18 | Venkateswara Sarma, 2001 | 1210
AB5 | MmNi4.6Mn.4 | 0.9 |  | 15 | 8.2 | Mungole, 1999 | 1205 | Fe-containing Indian Mm
AB5 | MmNi4.6Mn4 | 0.9 |  | 15 | 8 | Mungole, 1997 | 849
AB5 | MmNi4.6Sn.4 | 0.6 | 29.4 | 15 | 4.7 | Balasubramaniam, 1993 | 588 | (Mm=Indian [high-Fe])
AB5 | MmNi4.6Sn.4 | 0.6 |  | 15 | 5 | Mungole, 1999 | 1205 | Fe-containing Indian Mm
AB5 | MmNi4.6Sn4 | 0.6 |  | 15 | 5 | Mungole, 1997 | 849
AB5 | MmNi4.7Al.3 | 1.2 |  | 25 | 6 | Fernandez, 1998 | 853 | Brazilian Mm
AB5 | MmNi4.7Al.3 | 1.2 |  | 25 | 6 | Fernandez, 1998 | 1204 | Brazilian Mm
AB5 | MmNi4.7Al.3Zry | 1.1 | 27 - 33 | 25 | 4.5 - 6 | Wang, 1989 | 267 | (y = 0-0.2)
AB5 | MmNi4Al | 1.1 | 32 | 30 | 0.1 | Iwakura, 1995 | 1177 |  |  | sloping plateau
AB5 | MmNi4Cu0.7Ti0.1Sn0.1Fe0.1 | 1.4 | 37.3 | 22 | 7.4 | Petrova, 1989 | 1520
AB5 | MmNi4Cu0.7Ti0.1Sn0.1V0.1 | 1.4 | 37.1 | 22 | 6 | Petrova, 1989 | 1520
AB5 | MmNi5 | 1.4 | 23.7 | 23 | 13.5 | Verbetsky, 1996 | 634
AB5 | MmNi5 | 1.4 | 22 - 25.1 | 23 | 12.6 - 20 | Fyodorov, 1997 | 847 | 1-15 wt.% excess Mm
AB5 | MmNi5 | 1.37 | 14.2 | 25 | 20 | Lundin, 1977 | 149
AB5 | MmNi5 | 1.4 |  | 25 | 30 | Sandrock, 1977 | 106
AB5 | MmNi5 | 1.44 | 26.4 | 30 | 20.5 | Osumi, 1979 | 119
AB5 | La.4Ce.2Ca.5Ni3.55Co.75Mn.4Al.3 | 1.2 |  | 22 | 0.1 | Visintin, 1996 | 633
AB5 | La.5Ce.4Ti.1Ni3.77(CuFeCr).6Mn.36Al.27 | 1.2 |  | 30 | 0.5 | Hu, 1999 | 1190 |  |  | sloping plateau
AB5 | La.65Nd.2Pr.15Ni3.55Co.75Mn.4Al.3 | 1.4 |  | 23 | 0.5 | Zhang, 1998 | 1183 |  |  | sloping plateau
AB5 | La.6Ca.4Ni5 (M) | 1.7 |  | 38 | 1.1 | Shinar, 1978 | 113 | (+ other Ca levels)
AB5 | La.6Ce.4Ni3.77(CuFeCr).6Mn.36Al.27 | 1.3 |  | 30 | 0.2 | Hu, 1999 | 1190 |  |  | sloping plateau
AB5 | La.6Ce.4Ni3.77Co.6Mn.36Al.27 | 1.4 |  | 30 | 0.5 | Hu, 1999 | 1190 |  |  | sloping plateau
AB5 | La.7Sm.3Ni4Fe | 1.15 |  | 50 | 6 | Nakamura, 1996 | 631
AB5 | La.7Sm.3Ni4Fe | 1.3 |  | 50 | 6 | Nakamura, 1998 | 816
AB5 | La.8Ba.2Ni5 | 1.3 |  | 25 | 3 | Goodell, 1980 | 256
AB5 | La.8Ca.2Ni5 | 1.6 |  | 25 | 1.5 | Goodell, 1980 | 256
AB5 | La.8Ce.2Ca.1Ni3.55Co.75Mn.4Al.3 | 1.45 |  | 22 | 0.1 | Visintin, 1996 | 633
AB5 | La.8Ce.2Ni4.25Co.5Sn.25 | 1.2 | 38.2 | 25 | 0.8 | Zhang, 1996 | 679
AB5 | La.8Ce.2Ni4.8Sn.25 | 1.2 | 32.4 | 25 | 1.1 | Zhang, 1996 | 679
AB5 | La.8Ce.2Ni4.8Sn.25 | 1.3 |  | 25 | 1.1 | Kumar, 1995 | 263
AB5 | La.8Ce.2Ni4.98Al.02 |  |  | 20 | 4.2 | Mordkovich, 1992 | 666
AB5 | La.8Er.2Ni5 (M) | 1.45 |  | 40 | 11 | Van Mal, 1974 | 98
AB5 | La.8Gd.2Ni5 | 1.5 |  | 40 | 8.9 | Van Mal, 1974 | 98
AB5 | La.8Nd.2Ni2.4Co2.5Si.1 | 1.3 |  | 20 | 0.2 | Notten, 1995 | 412
AB5 | La.8Nd.2Ni5 | 1.5 |  | 40 | 5.7 | Van Mal, 1974 | 98
AB5 | La.8Sr.2Ni5 | 1.48 |  | 25 | 1.7 | Goodell, 1980 | 256
AB5 | La.8Th.2Ni5 | 1.41 |  | 40 | 17 | Van Mal, 1974 | 98
AB5 | La.8Y.2Ni4.8Mn.2 | 1.6 |  | 25 | 0.38 | Nasako, 1998 | 811
AB5 | La.8Y.2Ni4.8Mn.2 | 1.4 |  | 0 | 1.1 | Nakamura, 1996 | 450
AB5 | La.8Y.2Ni5 | 1.5 |  | 40 | 10 | Van Mal, 1974 | 98
AB5 | La.8Zr.2Ni5 | 1.3 |  | 40 | 6 | Van Mal, 1974 | 98
AB5 | La.9Mg.1Ni5 | 1.4 |  | 25 | 2.3 | Goodell, 1980 | 256
AB5 | La.9Nd.05Pr.05Ni3.5Co.65Al.3Mn.4 | 1.3 |  | 50 | 0.2 | Willey, 1999 | 1192 |  |  | sloping plateau
AB5 | La0.13Ce0.35Pr0.52Co5 | 0.8 | 40 | 50 | 3.6 | Sarynin, 1981 | 1526
AB5 | La0.1Ce0.9Co5 | 0.6 | 41 | 20 | 0.84 | Burnasheva, 1978 | 1518
AB5 | La0.2Ce0.8Co5 | 0.6 | 44 | 20 | 0.72 | Burnasheva, 1978 | 1518
AB5 | La0.2Pr0.8Co5 (M) | 0.7 | 38 | 20 | 0.23 | Burnasheva, 1978 | 1517 |  |  | Lower plateau
AB5 | La0.3Mm0.7Ni4.5Cu0.3Al0.2 | 1.4 | 31.4 | 22 | 4.4 | Petrova, 1989 | 1520
AB5 | La0.4Ce0.6Co5 | 0.6 | 38 | 20 | 0.65 | Burnasheva, 1978 | 1518
AB5 | La0.4Pr0.6Co5 (M) | 0.9 | 29 | 20 | 17 | Burnasheva, 1978 | 1517 |  |  | Upper plateau
AB5 | La0.5Ce0.5Ni5 | 1.3 |  | 25 | 10 | Joubert, 2000 | 1512
AB5 | La0.65Ce0.28Pr0.07Co5 | 1 | 47 | 50 | 1.1 | Sarynin, 1981 | 1526
AB5 | La0.66Ce0.2Pr0.14Co5 | 1 | 41 | 50 | 0.9 | Sarynin, 1981 | 1526
AB5 | La0.6Pr0.4Co5 (M) | 0.9 | 43 | 20 | 0.17 | Burnasheva, 1978 | 1517 |  |  | Lower plateau
AB5 | La0.75Ce0.25Ni4Cu0.8Al0.2 | 1.4 | 33.5 | 22 | 0.7 | Petrova, 1989 | 1520
AB5 | La0.75Ce0.25Ni4Cu0.9Al0.1 | 1.4 | 32.9 | 22 | 1 | Petrova, 1989 | 1520
AB5 | La0.75Ce0.25Ni4Cu0.9Ti0.1 | 1.4 | 38.4 | 22 | 1.1 | Petrova, 1989 | 1520
AB5 | La0.75Pr0.25Ni4.5Cu0.3Al0.2 | 1.4 | 34.2 | 22 | 0.8 | Petrova, 1989 | 1520
AB5 | La0.7Ce0.3Co5 (M) | 0.7 | 42 | 20 | 0.17 | Burnasheva, 1978 | 1518 |  |  | Lower plateau
AB5 | La0.8Ce0.2Co5 | 0.8 | 34 | 20 | 0.18 | Burnasheva, 1978 | 1518
AB5 | La0.8Pr0.2Co5 (M) | 0.9 | 38 | 20 | 0.11 | Burnasheva, 1978 | 1517 |  |  | Lower plateau
AB5 | La1.02Ni4.75Sn0.25 | 1.2 |  | 27 | 0.38 | Bowman, 2002 | 1513
AB5 | La1-xCexB5 | 0.14 |  | 30 | 2017-01-10 | Adzic, 1995 | 264 | (B5 = Ni3.55Co.75Mn.4Al.3)
AB5 | La1-xCexNi5 |  |  | 21 | 2017-03-14 | van Vucht, 1970 | 93 | (x = 0-0.6)
AB5 | La1-xCexNi5 | 1.4 |  | 25 | 1.7 - 10 | Corre, 1998 | 1185 | x=0-0.3
AB5 | La1-xNdxNi5 | 1.1 |  | 20 | 2017-02-15 | Uchida, 1982 | 131 | (x = 0-1)
AB5 | La1-xPrxNi5 | 1.3 |  | 20 | 2017-02-20 | Uchida, 1982 | 131 | (x = 0-1)
AB5 | La1-xSmxNi5 | 1.2 |  | 20 | 2017-02-10 | Uchida, 1982 | 131 | (x = 0-0.5)
AB5 | La1-xTbxNi5 |  |  | 40 | 2017-03-30 | Achard, 1977 | 271
AB5 | La1-xYxNi5 | 1 |  | 24 | 2017-08-23 | Mendelsohn, 1977 | 506 | (x=0.3-0.5)
AB5 | LaCo4.95Mn.05 (M) | 1.6 |  | 21 | 0.05 | Klyamkin, 1993 | 587
AB5 | LaCo5 | 0.8 | 42.4 |  |  | Shilov, 1983 | 531
AB5 | LaCo5 | 1 |  | 105 | 1 | Shilov, 1981 | 530
AB5 | LaCo5 | 1.1 |  |  |  | Guidotti, 1977 | 105
AB5 | LaCo5 (M) | 0.99 | 40 | 50 | 0.2 | Kuijpers, 1972 | 96
AB5 | LaCo5 (M) | 1 | 42.3 | 30 | 0.06 | Ishikawa, 2002 | 1510
AB5 | LaCo5 (M) | 1.1 |  | 40 | 0.08 | Patrikeev, 1984 | 505
AB5 | LaCo5 (M) | 1.9 |  | 21 | 0.05 | Lakner, 1976 | 166
AB5 | LaCu5 | 0.55 |  | 78 | 2 | Shinar, 1978 | 131
AB5 | LaCu5 | 0.7 |  | 25 | 0.3 | Takeshita, 1980 | 503
AB5 | LaCu5 | 0.8 | 42.7 | 101 | 5 | Spada, 1987 | 255
AB5 | LaFe5 | 0.6 |  | 100 | 1 | Reilly, 1972 | 195
AB5 | LaNi2.5Co2.5 | 1 |  | 20 | 0.14 | Sakai, 1990 | 570
AB5 | LaNi2.5Co2.5 (M) | 1.2 |  | 30 | 0.1 | Uchida, 1995 | 413
AB5 | LaNi2Cu3 | 0.9 | 32 | 35 | 1.1 | Ganich, 1999 | 1523
AB5 | LaNi2FeCu2 | 1.1 | 36.9 | 22 | 0.55 | Burnasheva, 1984 | 1528
AB5 | LaNi3.55Co.75Mn.4Al.3 |  |  | 25 | 0.02 | Percheron, 1994 | 269
AB5 | LaNi3.55Mn.4Al.3Co.75 | 1.3 |  | 25 | 0.2 | Joubert, 1998 | 1186
AB5 | LaNi3.55Mn0.4Al0.3Co0.75 |  |  | 40 | 0.038 | Joubert, 2000 | 1512
AB5 | LaNi3.55Mn0.4Al0.3Co0.75 |  |  | 25 | 0.02 | Latroche, 1998 | 813
AB5 | LaNi3.5Mn1.5 | 1.1 |  | 100 | 0.3 | Bagchi, 1997 | 1167
AB5 | LaNi3.85Mn0.4Co0.75 |  |  | 40 | 0.24 | Joubert, 2000 | 1512
AB5 | LaNi3.85-yCo.75Mn.4Al.y | 1.2 |  |  |  | Reilly, 1999 | 1232 | y=0-0.2
AB5 | LaNi3.92Al.98 | 1.1 | 42 | 250 | 5 | Ivanova, 1997 | 639
AB5 | LaNi3.94Mn0.4Al0.3Co0.36 |  |  | 40 | 0.047 | Joubert, 2000 | 1512
AB5 | LaNi3.95Al0.3Co0.75 | 1.4 |  | 40 | 0.3 | Joubert, 2000 | 1512
AB5 | LaNi3.95-yCo.75MnyAl.3 | 1.1 |  |  |  | Reilly, 1999 | 1232 | y=0-0.4
AB5 | LaNi3AlCu | 1 |  | 60 | 0.2 | Burnasheva, 1984 | 1528 |  |  | Sloping plateau
AB5 | LaNi3Co2 |  |  | 40 | 0.5 | Joubert, 2000 | 1512
AB5 | LaNi3Co2 | 1.5 |  | 25 | 0.23 | Goodell, 1980 | 256
AB5 | LaNi3Cr0.5Cu1.5 | 1.1 | 35.5 | 22 | 0.62 | Burnasheva, 1984 | 1528
AB5 | LaNi3Cu2 | 1.1 | 33 | 35 | 1.8 | Ganich, 1999 | 1523
AB5 | LaNi4Mn |  |  | 40 | 0.009 | Joubert, 2000 | 1512
AB5 | LaNi4Mn | 1.2 |  | 20 | 0.02 | Sakai, 1990 | 570
AB5 | LaNi5 |  |  | 22 | 2 | Kisi, 1994 | 675
AB5 | LaNi5 | 1.4 | 29.1 | 20 | 1.7 | Zhang, 1989 | 262 | (Chemically recovered)
AB5 | LaNi5 | 1.4 | 29.5 | 21 | 1.5 | Shilov, 1988 | 672
AB5 | LaNi5 | 1.4 |  | 50 | 4.5 | Nakamura, 2000 | 1207
AB5 | LaNi5 |  | 37.7 | 0 | 0.4 | Mikheeva, 1976 | 668
AB5 | LaNi5 | 1.4 | 29.7 | 0 | 0.5 | Mikheeva, 1976 | 668
AB5 | LaNi5 | 1.5 |  | 25 | 1.7 | Goodell, 1980 | 256
AB5 | LaNi5 | 1.5 | 31.8 | 15 | 1 | Murray, 1981 | 261
AB5 | LaNi5 | 1.5 |  | 23 | 1.7 | Bowman, 1997 | 642 | Gas atomized
AB5 | LaNi5 | 1.5 | 30.2 | 25 | 1.7 | Luo, 1998 | 815
AB5 | LaNi5 | 1.5 |  | 40 | 3.35 | Joubert, 2000 | 1512
AB5 | LaNi5 | 1.5 | 30.8 | 25 | 1.8 | Lundin, 1975 | 260
AB5 | LaNi5 | 1.5 |  | 50 | 4 | Oesterreicher, 1976 | 524
AB5 | LaNi5 | 1.5 |  | -78 | 0.007 | Andreev, 1984 | 508
AB5 | LaNi5 | 1.5 | 28.5 | -55 | 0.06 | Andreev, 1978 | 670 | Low temperature data
AB5 | LaNi5 | 1.5 | 30.1 | 21 | 2.4 | van Vucht, 1970 | 93
AB5 | LaNi5 | 1.8 | 30.1 | -40 | 0.1 | Semenenko, 1977 | 504
AB5 | LaNi5 | 1.8 |  |  |  | Verbetsky, 1984 | 1150 |  | 70 atm @ -140C
AB5 | LaNi5 (M) | 1.9 |  | 21 | 2.2 | Lakner, 1980 | 165
AB5 | LaNi5.2Mn0.05Al0.05 | 0.8 | 26.8 | 20 | 1.3 | Verbetsky, 1989 | 1529
AB5 | LaNi5.5Mn0.1Al0.05 | 1 | 26 | 20 | 1.6 | Verbetsky, 1989 | 1529
AB5 | LaNi5.63 | 1.3 |  | 25 | 2.4 | Goodell, 1980 | 256
AB5 | LaNi5-yAly |  | 30 - 61 | 25 | 2 | Mendelsohn, 1977 | 108 | (x=0-1.5)
AB5 | LaNi5-yAly | 1 | 33 - 48 | 40 | 0.02 - 2 | Diaz, 1979 | 270 | (y = 0.1-1.0)
AB5 | LaNi5-yAly | 1.1 | 29.2 - 37.5 | 50 | 0.5 - 6 | Kodama, 1999 | 1189 | y=0-0.5
AB5 | LaNi5-yBy | 0.7 |  | 40 | 0.08 - 2 | Percheron, 1994 | 269 | (y = 0.5-1) (B=Al, Cu, Fe, Mn, Si)
AB5 | LaNi5-yCoy | 1 |  | 40 | 0.1 - 2 | vanMal, 1973 | 97 | (y = 0.5-4.0)
AB5 | LaNi5-yCoy | 1.4 | 33 - 44 | 40 | 0.2 - 1.4 | Colinet, 1987 | 569 | (y = 1-3)
AB5 | LaNi5-yCuy | 0.7 |  | 25 | 0.3 - 2.5 | Takeshita, 1980 | 503 | (x=0-5)
AB5 | LaNi5-yCuy | 0.8 | 31 - 39 | 42 | 0.8 - 2 | Shina, 1978 | 104 | (y = 1-4)
AB5 | LaNi5-yCuy | 0.8 |  | 50 | 1.4 - 6 | Reilly, 1972 | 195 | (y = 0-4)
AB5 | LaNi5-yFey | 1.3 | 31 - 33 | 25 | 0.5 - 1.3 | Lamloumi, 1987 | 268 | (y = 0.25-1)
AB5 | LaNi5-yGey | 1.1 | 31.6 - 36 | 23 | 0.4 - 2 | Witham, 1997 | 641 | y=0.1-0.5
AB5 | LaNi5-yMny | 1.4 | 31 - 48 | 60 | 0.03 - 8 | Lartigue, 1980 | 273 | (y = 0.05-0.94)
AB5 | LaNi5-yMny | 1.5 |  | 25 | 0.09 - 2 | Lundin, 1978 | 272 | (y = 0-0.63)
AB5 | LaNi5-ySny | 1.2 | 31 - 41 | 100 | 1.3 - 13 | Luo, 1995 | 406 | (y = 0.1-0.5)
AB5 | LaNi5-ySny | 1.3 |  | 27 | 0.3 - 0.72 | Bowman, 2002 | 1513 | y=0.2-0.25
AB5 | LaNi5-y-zMnySnz |  | 40 - 52.8 | 100 | 0.04 - 1 | Bowman, 1994 | 274 | (y = 0.31-1.25, z = 0.05-.25)
AB5 | LaNi5-yZny | 1.3 | 30.6 - 36.8 | 20 | 0.1 - 1.6 | Rozdzynska-Kielbik, 2000 | 1198 | y=0-1.2
AB5 | LaNi6.37Mn0.33 | 0.8 | 23.2 | 20 | 2 | Verbetsky, 1989 | 1529
AB5 | LaNiCo4 | 1 | 45 | 40 | 0.15 | Colinet, 1987 | 569
AB5 | LaNiy | 1.2 |  | 40 | 2017-03-09 | Buschow, 1972 | 95 | (y = 4.9-5.5)
AB5 | LaNiy-1Cu | 0.6 | 26 - 30.2 | 27 | 0.8 - 7.9 | Luo, 1996 | 677 | y=5-6
AB5 | LaPt5 (M) | 0.36 |  | 21 | 1050 | Takeshita, 1981 | 128
AB5 | LmNi3.55Al.3Mn.4Co.6Mn.15 | 1.4 |  | 40 | 0.3 | Yeh, 1999 | 1194 | Lm=La-rich Mm |  | sloping plateau
AB5 | LmNi3.55Al.3Mn.4Co.75 | 1.29 |  | 40 | 0.2 | Yeh, 1999 | 1194 | Lm=La-rich Mm |  | sloping plateau
AB5 | LmNi3.55Al.3Mn.4Co.75Mn.05 | 1.49 |  | 40 | 0.18 | Yeh, 1999 | 1194 | Lm=La-rich Mm |  | sloping plateau
AB5 | LmNi3.5Al.3Mn.4Co.75Mn.05 | 1.49 |  | 40 | 0.2 | Yeh, 1999 | 1194 | Lm=La-rich Mm |  | sloping plateau
AB5 | LmNi3.6Al0.4Co0.7Mn0.3 | 1.3 |  |  |  | Park, 2002 | 1515 | Lm=La-rich Mm |  | No plateau
AB5 | LmNi4.1Mn.6Co.2Al.1 | 1.3 |  | 130 | 6 | Wanner, 1997 | 646 | Lm=La-rich Mm
AB5 | LmNi4.4Co.2Mn.2Al.2 | 1.3 | 34.1 | 50 | 2.3 | Groll, 1989 | 266 | (Lm = La-rich Mm)
AB5 | LmNi4.5Co.1Mn.2Al.2 | 1.5 |  | 20 | 0.3 | Isselhorst, 1995 | 625 | (Lm = La-rich Mm)
AB5 | LmNi4.85Sn.15 | 1.5 |  | 20 | 2.2 | Isselhorst, 1995 | 625 | (Lm = La-rich Mm)
AB5 | M11-xCaxNi5 | 1.4 |  | 25 | 2017-03-10 | Wang, 1996 | 232 | (x = 0-0.7)
AB5 | M1Ni5 | 1.3 |  | 30 | 2.8 | Hong, 1995 | 621 | (M1=La-rich Mm)
AB5 | M1NiyCo.5Mn.3Al.4 | 1.1 |  | 30 | 0.06 - 0.5 | Hong, 1995 | 621 | (y=3.8-5) (M1=La-rich Mm)
AB5 | MlNi3.6Co0.85Mn0.40Al0.15 | 1.3 |  | 45 | 0.1 | Ma, 2002 | 1531 | Ml-La-rich Mm
AB5 | MlNi3.7Co.75Mn.5Ti.05 | 1.4 |  | 25 | 0.8 | Shu, 2001 | 1182 | Ml=La-rich Mm |  | sloping plateau
AB5 | MlNi3.8Co.5Mn.4Al.3Liy | 1.3 | 23 - 42.5 | 40 | 0.1 - 0.2 | Wang, 2000 | 1199 | y=0-0.1 (Ml=La-rich Mm)
AB5 | MlNi3.8Co.5Mn.4Al.3Zny | 1.1 | 20.8 - 42.5 | 20 | 0.05 - 0.2 | Wang, 2001 | 1202 | Y=0-0.077
AB5 | MlNi4Co0.6Al0.4 | 1.3 |  | 22 | 0.1 | Chen, 2002 | 1532 | Ml-La-rich Mm
AB5 | Mm(Ni,Al,Mn,M)5 |  |  | 30 | 0.2 - 10 | Osumi, 1983 | 133 | (M = Co, Cr, Cu, Nb,Ti,V,Zr)
AB5 | Mm(Ni,B)5 |  |  | 30 | 0.1 - 11 | Osumi, 1981 | 124 | (B = Al, Co, Cr, Cu, Fe, Mn, Si, Ti, V, Zn)
AB5 | Mm(Ni3.5Mn.4Al.3Co.7)y | 0.6 | 30.6 - 48 | 30 | 0.8 - 1.4 | Iwakura, 1997 | 810 | y=0.88-1.12
AB5 | Mm(Ni3.6Co.7Mn.4Al.3)y | 1 | 19.3 - 38.6 | 30 | 0.5 - 4 | Fukumoto, 1996 | 678 | y=4.4-5.6
AB5 | Mm(Ni3.8Al.2Mn.6)(y-0.4)/4.6Co.4 | 0.8 |  | 40 | 0.4 - 6 | Higashiyama, 1997 | 645 | y=5.0-5.8
AB5 | Mm.5Ca.5Ni2.5Co2.5 | 1.1 | 34.7 | 50 | 9 | Osumi, 1980 | 122
AB5 | Mm.5Ca.5Ni5 | 1.3 | 27.6 | 30 | 8.2 | Osumi, 1978 | 117 | (+ Ca.1, Ca.25, Ca.75)
AB5 | Mm.82Y.18Ni4.95Mn.05 | 1.5 |  | 25 | 5 | Nakamura, 1995 | 414
AB5 | Mm.8Ca.2Ni5 | 1.6 | 24.2 | 25 | 13 | Sandrock, 1977 | 106
AB5 | Mm.8Ca.2Ni5-yAly | 1.05 |  | 30 | 0.9 - 3.5 | Rodriguez, 1996 | 632 | (y=0-0.5)
AB5 | Mm.9Ti.1Ni5 | 1.3 | 31 | 30 | 16 | Osumi, 1978 | 117 | (+ Ti.25 & Ti.5)
AB5 | Mm.9Y.1Ni4.9Mn.1 | 1.4 |  | 40 | 8 | Imoto, 1995 | 601
AB5 | Mm1-xCaxNi5 (M) | 1.5 | 22 - 29 | 25 | 1.1 - 13 | Sandrock, 1977 | 106 | (x = 0.2-0.9)
AB5 | Mm1-xCaxNi5-yCuy | 0.7 |  | 25 | 0.1 - 29 | Sandrock, 1978 | 107 | (x = 0-1; y = 0-2.5)
AB5 | MmB5 | 1.1 |  | 30 | 2 | Adzic, 1995 | 264 | (B5 = Ni3.55Co.75Mn.4Al.3)
AB5 | MmCFNi4.8Al.2 | 1.33 | 31.4 | 25 | 2 | Mendelsoh, 1979 | 265 | (MmCF = cerium-free Mm)
AB5 | MmNi5 | 1.46 | 21.1 | 25 | 23 | Reilly, 1977 | 281
AB5 | MmNi5 | 1.47 |  | 0 | 2017-08-09 | Reilly, 1972 | 195 | (Mm = various compositions)
AB5 | MmNi5-yAly | 0.7 | 35 - 37 | 15 | 0.5 - 4 | Balasubramanian, 1993 | 588 | (y = 0.4 & 0.8) (Mm=Indian [high-Fe])
AB5 | MmNi5-yAly | 1 | 31 - 44.9 | 50 | 0.1 - 1 | Kodama, 1999 | 1189 | y=0.7-1.0 |  | sloping plateaux
AB5 | MmNi5-yAly | 1 |  | 25 | 0.1 - 3 | Sandrock, 1978 | 113 | (y = 0.5-0.9)
AB5 | MmNi5-yCuy | 1.1 |  | 25 | 2017-05-16 | Sandrock, 1978 | 113 | (y = 1-2.5)
AB5 | MmNi5-yFey | 0.8 |  | 25 | 2017-04-12 | Sandrock, 1978 | 113 | (y = 0.5-1.5)
AB5 | MmNi5-yFey | 1 | 22 - 29 | 20 | 2017-07-14 | Apostolov, 1985 | 567 | (y = 0.3-1.0)
AB5 | MmNi5-yMny | 1 | 24 - 28 | 15 | 2017-02-08 | Balasubramaniam, 1993 | 588 | (y = 0.4 & 0.8) (Mm=Indian [high-Fe])
AB5 | MmNi5-yMny | 1.3 |  | 25 | 0.3 - 9 | Lundin, 1978 | 272 | (y = 0.3-.9)
AB5 | MmNi5-yMny | 1.4 |  | 25 | 0.9 - 4 | Sandrock, 1978 | 113 | (y = 0.5-0.7)
AB5 | MmNiyCo.75Mn.4Al.3 | 1.3 | 31.4 - 42.7 | 20 | 0.2 - 2 | Ye, 2000 | 1201 | y=3.05-4.05 |  | sloping plateaux
AB5 | NdCo5 | 0.62 | 42.7 | 22 | 0.7 | van Mal, 1976 | 103
AB5 | NdCo5 | 0.8 |  |  |  | Gualtieri, 1978 | 448
AB5 | NdCo5 | 0.9 |  |  |  | Guidotti, 1977 | 105
AB5 | NdCo5 (M) | 0.77 |  | 30 | 0.1 | Yamaguchi, 1982 | 179
AB5 | NdCu5 | 0.66 |  | 100 | 1 | Reilly, 1972 | 195
AB5 | NdNi4.6Sn.4 | 1 | 26.4 | 20 | 1.4 | Takaguchi, 2000 | 1196 |  |  | sloping plateau
AB5 | NdNi4.8Sn.2 | 1.1 | 25.7 | 20 | 6.5 | Takaguchi, 2000 | 1196
AB5 | NdNi4.9Sn.1 | 1.2 | 27.9 | 20 | 10 | Takaguchi, 2000 | 1196
AB5 | NdNi5 | 0.9 | 27.9 | 20 | 16 | Takaguchi, 2000 | 1196
AB5 | NdNi5 | 1.03 | 28 |  |  | Gruen, 1977 | 162
AB5 | NdNi5 | 1.27 | 21.6 | 20 | 20 | Uchida, 1982 | 131
AB5 | NdNi5 | 1.36 | 26.3 | 23 | 13 | Anderso, 1973 | 99
AB5 | NdNi5 (M) | 1.33 | 27.8 | 30 | 18 | Gruen, 1977 | 168
AB5 | NdNi5-yAly | 0.3 |  |  |  | Bobet, 1998 | 814 | y=1.89-2.97
AB5 | NdNi5-yAly | 0.8 | 47 - 54 | 20 | 0.24 - 0.42 | Bobet, 1998 | 814 | y=0.5-1.5
AB5 | Pr.8Ce.3Cu5 | 0.43 |  | 100 | 1 | Reilly, 1972 | 195
AB5 | PrCo5 | 0.7 | 34.3 | 100 | 13.5 | Clinton, 1975 | 102
AB5 | PrCo5 | 0.8 |  | 21 | 0.04 | Kuijpers, 1974 | 602
AB5 | PrCo5 | 0.85 |  |  |  | Guidotti, 1977 | 105
AB5 | PrCo5 (M) | 0.8 | 40 | 20 | 0.49 | Burnasheva, 1978 | 1517 |  |  | Lower plateau
AB5 | PrCo5 (M) | 1.1 |  |  |  | Yamamoto, 2002 | 1511
AB5 | PrCo5 (M) | 1.4 |  | 21 | 0.6 | Lakner, 1980 | 101
AB5 | PrCu5 | 0.57 |  | 100 | 1 | Reilly, 1972 | 195
AB5 | PrNi2.5Cu2.5 | 0.8 | 19.3 | 23 | 25 | Pourarian, 1986 | 254 | (+ Cu1)
AB5 | PrNi4.5Fe.5 (M) | 1.26 | 20.5 | 23 | 6 | Pourarian, 1986 | 254
AB5 | PrNi5 | 1.58 | 30.5 | 23 | 8 | Anderso, 1973 | 99
AB5 | PrNi5 (M) | 1.4 | 26.4 | 20 | 20 | Uchida, 1982 | 131
AB5 | PrNi5 (M) | 1.4 | 29 | 20 | 10 | Matsumoto, 1987 | 568
AB5 | RNi4Al | 0.8 |  | 24 | 1 | Takeshita, 1978 | 112 | (R = La, Ce, Pr, Nd, Sm, Gd, Tb, Dy, Ho, Er, Tm)
AB5 | RNi5 | 1.5 | 25 - 28 | 25 | 2017-02-12 | Liu, 1983 | 132 | (R = various mischmetals)
AB5 | SmCo5 | 0.54 |  | 21 | 2 | Zijlstra, 1969 | 148
AB5 | SmCo5 | 0.64 | 34.9 | 20 | 3.2 | Kuijpers, 1971 | 94
AB5 | SmCo5 | 0.7 | 30 | 25 | 5 | Yamaguchi, 1983 | 156
AB5 | SmNi5 | 0.9 |  | 23 | 30 | Anderso, 1973 | 99
AB5 | TbNi4.5Al.5 | 1.1 | 26.9 | 20 | 10 | Sorgic, 1996 | 635
AB5 | TbNi4Al | 0.9 | 33.7 | 20 | 0.9 | Sorgic, 1996 | 635
AB5 | ThCo5 | 0.6 |  | 21 | 48 | van Mal, 1976 | 103
AB5 | ThFe5 | 0.3 |  |  |  | Gubbens, 1984 | 669
AB5 | ThFe5 | 0.5 |  |  |  | Buschow, 1975 | 187
AB5 | ThNi4Al | 0.5 |  | 24 | 6 | Takeshita, 1977 | 164 | (+ ThNi3Al2)
AB5 | ThNi5 | 0.6 |  |  |  | Buschow, 1975 | 187
AB5 | ThNi5 | 0.87 |  |  |  | Takeshita, 1981 | 128
AB5 | ThNi5-yAly | 0.5 |  | 25 | 0.1 - 7 | Takeshita, 1980 | 503 | (y=1-2)
AB5 | YbNi5 | 0.62 |  | 23 | 120 | Anderso, 1973 | 99
AB5 | YCo5 | 0.73 | 32.2 | 31 | 28 | Takeshita, 1974 | 101
AB5 | YCo5 | 0.9 | 28.5 | 0 | 10 | Sarynin, 1977 | 667
AB5 | YCo5 | 0.99 |  | 23 | 2017-03-08 | Anderso, 1973 | 99
AB5 | YNi4.25Al.75 | 1.1 | 24.3 | 21 | 6 | Sorgic, 1998 | 812
AB5 | YNi4.5Al.5 | 1.1 | 22.4 | 20 | 20 | Sorgic, 1998 | 812
AB5 | YNi4Al | 1 | 40.8 | 60 | 3 | Sorgic, 1998 | 812
AB5 | YNi4Mn | 1.2 |  | 21 | 0.38 | Mendelsohn, 1978 | 115
AB5 | YNi5 | 1.14 |  | 23 | 12 | Anderso, 1973 | 99
AB5 | YNi5 (M) | 0.91 |  | 21 | 1000 | Takeshita, 1981 | 128
AB5 | YNi5-yAly | 0.6 |  |  |  | Sorgic, 1998 | 812 | y=1.5-2
AB5 | YNi5-yAly | 1 |  | 25 | 0.01 - 1 | Takeshita, 1980 | 503 | (y=0.5-1.5)
Complex | AgAlH4 | 2.9 |  | -50 | 1 | Mackay, 1966 | 754 | [AlH4]-
Complex | AgBH4 | 3.3 |  | -30 | 1 | Mackay, 1966 | 754 | [BH4]-
Complex | Al(BH4)3 | 16.9 |  |  |  | Rulon, 1951 | 799 | [BH4]-
Complex | Al(BH4)3 | 16.9 |  |  |  | Schlesinger, 1953 | 802 | [BH4]-
Complex | Ba(BH4)2 | 4.8 |  | 350 | 1 | Mackay, 1966 | 754 | [BH4]-
Complex | Ba2MgH6 | 2 |  |  |  | Kadir, 1993 | 748 | [MgH6]
Complex | Ba2OsH6 | 1.3 |  |  |  | Kritikos, 1991 | 745 | [OsH6]4-
Complex | Ba2PtH6 | 1.3 |  |  |  | Kadir, 1993 | 747
Complex | Ba2RuH6 | 1.6 |  |  |  | Kritikos, 1991 | 745 | [RuH6]4-
Complex | Ba3Ir2H12 | 1.5 |  |  |  | Kadir, 1994 | 749 | [IrH6]3-
Complex | BaMg2OsH8 | 2.1 |  |  |  | Huang, 1997 | 832 | [OsH6]4-
Complex | BaMg2RuH8 | 2.7 |  |  |  | Huang, 1997 | 832 | [RuH6]4-
Complex | BaMgH4 | 2.4 |  |  |  | Gingl, 1997 | 833
Complex | BaReH9 | 2.7 |  | 100 | 1 | Stetson, 1994 | 722 | [ReH9]2-
Complex | Be(AlH4)2 | 11.3 |  |  |  | Monnier, 1957 | 791 | [AlH4]-
Complex | Be(BH4)2 | 20.8 |  | 123 | 1 | Sullivan, 1980 | 721 | [BH4]-
Complex | Be(BH4)2 | 20.8 |  |  |  | Schlesinger, 1953 | 802 | [BH4]-
Complex | Ca(AlH4)2 | 7.9 |  | 230 | 1 | Sullivan, 1980 | 721 | [AlH4]-
Complex | Ca(AlH4)2 | 7.9 |  |  |  | Mackay, 1966 | 754 | [AlH4]-
Complex | Ca(BH4)2 | 11.6 |  | 260 | 1 | Sullivan, 1980 | 721 | [BH4]-
Complex | Ca(BH4)2 | 11.6 |  |  |  | Kollonitsch, 1954 | 796 | [BH4]-
Complex | Ca2FeH6 | 4.3 |  |  |  | Huang, 1991 | 740 | [FeH6]4-
Complex | Mg2Co | 4.5 | 76 | 450 | 16 | Reiser, 2000 | 1463 | Mg2Co not stable without H
Complex | Mg2CoH5 | 4.5 |  | 280 | 1 | Zolliker, 1985 | 731 | [CoH5]4-
Complex | Mg2Fe | 5.5 | 77.2 | 450 | 25 | Reiser, 2000 | 1463 | Mg2Fe not stable without H
Complex | Mg2FeH6 | 5.2 |  |  |  | Bogdanovic’, 2002 | 1462 | [FeH6]4- | Measured H-content
Complex | Mg2FeH6 | 5.5 |  | 450 | 19 | Didisheim, 1984 | 725 | [FeH6]4-
Complex | Mg2FeH6 | 5.5 |  |  |  | Lindberg, 1986 | 742 | [FeH6]4-
Complex | Mg2FeH6 | 5.5 | 79.2 | 450 | 28 | Reiser, 1998 | 1159 | [FeH6]4-
Complex | Mg2FeH6 | 5.5 |  | 350 | 4.5 | Huot, 1998 | 1445 | [FeH6]4- | Theoretical H-content, sample contained MgH2
Complex | Mg2FeH6 | 5.5 |  |  |  | Gennari, 2002 | 1460 | [FeH6]4- | Theoretical H-content, sample contained MgH2
Complex | Mg2Ni | 3.7 | 62.2 | 450 | 57 | Reiser, 2000 | 1463
Complex | Mg2NiH4 | 3.6 |  | 280 | 1 | Zolliker, 1986 | 733 | [NiH4]4-
Complex | Mg2NiH6 | 3.6 |  |  |  | Lindberg, 1986 | 742 | [NiH4]4-
Complex | Mg2OsH6 | 2.5 |  |  |  | Huang, 1991 | 740 | [OsH6]4-
Complex | Mg2OsH6 | 2.5 |  |  |  | Kritikos, 1990 | 743 | [OsH6]4-
Complex | Mg2RuH4 | 2.6 |  | 400 | 1 | Bonhomme, 1992 | 729
Complex | Mg2RuH6 | 3.9 |  |  |  | Huang, 1991 | 740
Complex | Mg2RuH6 | 3.9 |  |  |  | Kritikos, 1991 | 745 | [RuH6]4-
Complex | Mg3ReH7 | 2.7 |  | 300 | 1 | Huang, 1993 | 724 | [ReH6]5-
Complex | Mg3RuH3 | 1.7 |  | 400 | 1 | Bonhomme, 1992 | 730 | [Ru2H6]12-
Complex | Mg3RuH6 | 3.4 |  |  |  | Bronger, 1993 | 773 | [RuH5]5-
Complex | Mg4IrH5 | 1.7 |  | 400 | 1 | Bonhomme, 1993 | 739
Complex | Mg6Co2 | 4 | 89 |  |  | Reiser, 2000 | 1463 | Mg6Co2 not stable without H
Complex | Mg6Co2H11 | 4 |  | 480 | 1 | Cerny, 1992 | 732 | [CoH4]5-
Complex | Mg6Ir2H11 | 2 |  |  |  | Cerny, 2002 | 1461 | [IrH4]5-, [IrH5]4-
Complex | Mn(AlH4)2 | 6.9 |  | 25 | 1 | Monnier, 1957 | 791 | [AlH4]-
Complex | Na1.5Li1.5AlH6 | 3.2 |  |  |  | Zaluski, 1999 | 1427 |  | Measured H-content
Complex | Na1.7Li1.3AlH6 | 3.1 |  | 220 | 8 | Zaluski, 1999 | 1427 |  | Measured H-content
Complex | Na1.8Li0.6B0.6AlH6 | 3.2 |  | 220 | 10 | Zaluska, 1999 | 1423 |  | Measured H-content
Complex | Na2LiAlH6 | 2.7 |  | 211 | 13 | Bogdanovic’, 1997 | 1422 |  | Measured H-content | Ti-catalyzed
Complex | Na2LiAlH6 | 7 |  | 211 | 13 | Bogdanovic', 1997 | 719 |  | Stoichiometric H-content | Ti-catalyzed
Complex | Na2PdH2 | 1.3 |  |  |  | Noreus, 1989 | 331 | [PdH2]2-
Complex | Na2PdH2 | 1.3 |  |  |  | Bronger, 1995 | 751 | [PdH2]2-
Complex | Na2PdH4 | 2.6 |  |  |  | Bronger, 1995 | 769 | [PdH4]2-
Complex | Na2PtH4 | 1.6 |  |  |  | Bronger, 1988 | 760 | [PtH4]2-
Complex | Na2PtH6 | 2.4 |  |  |  | Bronger, 1995 | 764 | [PtH6]2-
Complex | Na3AlH6 |  |  | 118 | 1 | Gross, 2002 | 1444 | [AlH6]3- |  | 0-9% Ti Catalyzed
Complex | Na3AlH6 | 0.8 | 22.7 |  |  | Meisner, 2002 | 1440 | [AlH6]3- | Measured H-contents | Ti-doped or diamond ball milled
Complex | Na3AlH6 | 1.9 |  | 170 | 9 | Bogdanovic’, 2000 | 1431 | [AlH6]3- | Measured H-content | Ti-doped
Complex | Na3AlH6 | 2.2 |  | 150 | 3 | Zaluska, 2000 | 1430 | [AlH6]3- | Measured H-content | Ball milled with C
Complex | Na3AlH6 | 2.7 |  | 180 | 15 | Bogdanovic’, 1997 | 1422 | [AlH6]3- | Measured H-content | Ti-catalyzed
Complex | Na3AlH6 | 2.8 |  | 220 | 30 | Zaluski, 1999 | 1427 | [AlH6]3- | Measured H-content
Complex | Na3AlH6 | 3.1 |  | 220 | 30 | Zaluska, 1999 | 1423 | [AlH6]3- | Measured H-content
Complex | Na3AlH6 | 5.9 |  | 211 | 33 | Bogdanovic', 1997 | 719 | [AlH6]3- | Stoichiometric H-content | Ti-catalyzed
Complex | Na3AlH6 | 5.9 | 64 | 210 | 21.4 | Dymova, 1975 | 720 | [AlH6]3- | Stoichiometric H-content
Complex | Na3AlH6 | 5.9 | 50.8 | 150 | 3.5 | Tolle, 1998 | 1160 | [AlH6]3- | Stoichiometric H-content | Ti-catalyzed
Complex | Na3AlH6 | 5.9 |  |  |  | Ronnebro, 2000 | 1448 | [AlH6]3- | Stoichiometric H-content
Complex | Na3IrH6 | 2.3 |  |  |  | Bronger, 1991 | 774 | [IrH6]3-
Complex | Na3OsH7 | 2.6 |  |  |  | Bronger, 2002 | 1455
Complex | Na3RhH6 | 3.4 |  |  |  | Bronger, 1991 | 774 | [RhH6]3-
Complex | Na3RUH7 | 4 |  |  |  | Bronger, 2002 | 1455
Complex | Na4RuH6 | 3 |  |  |  | Kritikos, 1991 | 744 | [RuH6]4-
Complex | NaAlH4 | 2.1 |  | 33 | 1 | Gross, 2002 | 1444 | [AlH4]- | Measured H-contents | 0-9% Ti Catalyzed
Complex | NaAlH4 | 2.2 |  |  |  | Sandrock, 2002 | 1439 | [AlH4]- | Measured H-contents | 0-9% Ti Catalyzed
Complex | NaAlH4 | 2.2 |  |  |  | Gross, 2001 | 1442 | [AlH4]- | Measured H-contents | 0-9% Ti Catalyzed
Complex | NaAlH4 | 3.1 |  |  |  | Sandrock, 2002 | 1435 | [AlH4]- | Measured H-contents | 2% Ti Catalyzed
Complex | NaAlH4 | 3.2 |  |  |  | Zaluska, 2001 | 1434 | [AlH4]- | Measured H-content | Catalyzed
Complex | NaAlH4 | 3 |  |  |  | Zidan, 1999 | 1426 | [AlH4]- | Measured H-contents | Ti- and Zr-doped
Complex | NaAlH4 | 4 |  |  |  | Bogdanovic’, 2001 | 1433 | [AlH4]- | Measured H-content | Direct synthesis from NaH and Al, Ti-doped
Complex | NaAlH4 | 4.2 |  | 180 | 135 | Bogdanovic’, 1997 | 1422 | [AlH4]- | Measured H-contents | Various dopants
Complex | NaAlH4 | 4.5 |  | 150 | 55 | Zaluska, 2000 | 1430 | [AlH4]- | Measured H-content | Ball milled with C
Complex | NaAlH4 | 4.7 | 37 | 150 | 61 | Bogdanovic’, 2000 | 1431 | [AlH4]- | Measured H-content | Ti-doped
Complex | NaAlH4 | 4.8 |  |  |  | Jensen, 1999 | 1425 | [AlH4]- | Measured H-contents | 1-4% Ti-doping
Complex | NaAlH4 | 4.9 |  |  |  | Zaluski, 1999 | 1427 | [AlH4]- | Measured H-content, heated to 220C
Complex | NaAlH4 | 5 |  |  |  | Jensen, 2001 | 1441 | [AlH4]- | Measured H-contents | 2% Ti doped
Complex | NaAlH4 | 7.5 |  | 180 | 135 | Bogdanovic', 1997 | 719 | [AlH4]- | Stoichiometric H-content | Ti-catalyzed
Complex | NaAlH4 | 7.5 | 12.8 | 210 | 153 | Dymova, 1975 | 720 | [AlH4]- | Stoichiometric H-content
Complex | NaAlH4 | 7.5 | 37.6 |  |  | Smith, 1963 | 784 | [AlH4]- | Stoichiometric H-content
Complex | NaAlH4 | 7.5 |  | 230 | 1 | Finholt, 1955 | 788 | [AlH4]- | Stoichiometric H-content
Complex | NaAlH4 | 7.5 | 35 - 38 | 150 | 62 | Tolle, 1998 | 1160 | [AlH4]- | Stoichiometric H-content | Ti-catalyzed
Complex | NaBH4 | 10.7 |  |  |  | Sullivan, 1980 | 721
Complex | NaBH4 | 10.7 | 90 |  |  | Smith, 1963 | 784 | [BH4]-
Complex | NaBH4 | 10.7 |  |  |  | Abrahams, 1954 | 804 | [BH4]-
Complex | NaBH4 | 10.7 |  | 400 | 1 | Schleshinger, 1953 | 805 | [BH4]-
Complex | NaMgH3 | 6 |  |  |  | Ronnebro, 2000 | 1448
Complex | NaPd3H2 | 0.6 |  |  |  | Kadir, 1993 | 746 | [PdH2]
Complex | R(BH4)3 | 5.5 |  | 200 | 1 | Zange, 1960 | 798 | [BH4]- | R = Y, Sm, Eu,Gd,Tb, Dy, Ho, Er, Tm, Yb, Eu)
Complex | Rb2CaH4 | 1.9 |  |  |  | Bertheville, 2001 | 1452
Complex | Rb2PdH4 | 2.1 |  |  |  | Bronger, 1992 | 768 | [PdH4]2-
Complex | Rb2PtH4 | 1.1 |  |  |  | Bronger, 1988 | 760 | [PtH4]2-
Complex | Rb2PtH6 | 1.6 |  |  |  | Bronger, 1995 | 762 | [PtH6]2-
Complex | Rb2ZnH4 | 1.7 |  | 360 | 1 | Bortz, 1997 | 831
Complex | Rb3MnH5 | 1.6 |  |  |  | Bronger, 1997 | 834
Complex | Rb3OsH9 | 2 |  |  |  | Bronger, 2002 | 1455
Complex | Rb3PdH5 | 1.4 |  |  |  | Bronger, 1992 | 767 | [PdH4]2-
Complex | Rb3PtH5 | 1.1 |  |  |  | Bronger, 1988 | 761 | [PtH4]2-
Complex | Rb3ZnH5 | 1.5 |  | 360 | 1 | Bortz, 1997 | 741 | [ZnH4]2-
Complex | RbBH4 | 4 |  |  |  | Abrahams, 1954 | 804 | [BH4]-
Complex | RbMgH3 | 2.7 |  |  |  | Gingl, 1999 | 1446
Complex | Sn(AlH4)4 | 6.6 |  | -40 | 1 | Mackay, 1966 | 754 | [AlH4]-
Complex | Sn(BH4)2 | 5.4 |  | -65 | 1 | Amberger, 1963 | 795 | [BH4]-
Complex | Sr(BH4)2 | 6.9 |  | 350 | 1 | Mackay, 1966 | 754 | [BH4]-
Complex | Sr1-xBaxAl2 | 0.9 |  |  |  | Zhang, 2002 | 1459 | x=0-0.5 | Multiple hydride phases
Complex | Sr2FeH6 | 2.6 |  |  |  | Huang, 1991 | 740 | [FeH6]4-
Complex | Sr2IrH4 | 1.1 |  |  |  | Moyer, 1969 | 775
Complex | Sr2IrH5 | 1.4 |  | 335 | 1 | Moyer, 1971 | 776
Complex | Sr2Mg3H10 | 3.9 |  |  |  | Gingl, 1994 | 750
Complex | Sr2MgH6 | 2.9 |  |  |  | Bertheville, 1999 | 1447
Complex | Sr2OsH6 | 1.6 |  |  |  | Kritikos, 1991 | 745 | [OsH6]4-
Complex | Sr2PtH6 | 1.6 |  |  |  | Kadir, 1993 | 747 | [PtH4]2-
Complex | Sr2RhH5 | 1.8 |  |  |  | Bronger, 1994 | 772
Complex | Sr2RhH5 | 1.8 |  | 325 | 1 | Moyer, 1971 | 776
Complex | Sr2RuH6 | 2.1 |  | 450 | 1 | Moyer, 1971 | 776
Complex | Sr2RuH6 | 2.1 |  |  |  | Hagemann, 2002 | 1454 | [RuH6]4-
Complex | Sr2-xEuxIrH5 | 1 |  |  |  | Moyer, 1996 | 782 | (x=0-2)
Complex | Sr2-xEuxRuH5 | 1.2 |  |  |  | Moyer, 1996 | 782 | (x=0-2)
Complex | Sr2-xEuxRuH6 | 1.5 |  |  |  | Lindsay, 1993 | 781 | (x=0-2)
Complex | Sr8Rh5H23 | 1.9 |  |  |  | Bronger, 1994 | 772 | [RhH6]
Complex | SrAl2H2 | 1.4 |  |  |  | Gingl, 2000 | 1449
Complex | SrMg2FeH8 | 4 |  | 440 | 1 | Huang, 1992 | 727 | [FeH6]4-
Complex | SrPdH2.7 | 1.4 |  |  |  | Bronger, 1994 | 771
Complex | Th(BH4)4 | 5.5 |  | 204 | 1 | Hoekstra, 1949 | 800 | [BH4]-
Complex | Ti(AlH4)4 | 9.4 |  | -85 | 1 | Mackay, 1966 | 754 | [AlH4]-
Complex | Ti(BH4)3 | 13.1 |  |  |  | Hoekstra, 1949 | 800 | [BH4]-
Complex | Tl(AlH4)3 | 4.1 |  | 25 | 1 | Mackay, 1966 | 754 | [AlH4]-
Complex | TlBH4 | 1.8 |  |  |  | Waddington, 1958 | 797 | [BH4]-
Complex | U(BH4)4 | 5.4 |  | 100 | 1 | Sullivan, 1980 | 721 | [BH4]-
Complex | U(BH4)4 | 5.4 |  | 150 | 1 | Schleshinger, 1953 | 807 | [BH4]-
Complex | Yb2RuH6 | 1.3 |  |  |  | Lindsay, 1976 | 779
Complex | Yb4Mg4Fe3H22 | 2.3 | 137 | 458 | 4 | Huang, 1993 | 738 | [FeH6]4-
Complex | Zn(BH4)2 | 8.5 |  | 50 | 1 | Sullivan, 1980 | 721 | [BH4]-
Complex | Zn(BH4)2 | 8.5 |  | 120 | 1 | Mackay, 1966 | 754 | [BH4]-
Complex | Zr(AlH4)4 | 7.5 |  | 25 | 1 | Reid, 1957 | 793 | [AlH4]-
Complex | Zr(BH4)4 | 10.7 |  |  |  | Sullivan, 1980 | 721
Complex | Zr(BH4)4 | 10.7 |  |  |  | Mackay, 1966 | 754 | [BH4]-
Complex | Ca2IrH5 | 1.8 |  |  |  | Moyer, 1971 | 776
Complex | Ca2OsH6 | 2.2 |  |  |  | Huang, 1991 | 740 | [OsH6]4-
Complex | Ca2OsH6 | 3.2 |  |  |  | Kritikos, 1991 | 745 | [OsH6]4-
Complex | Ca2RhH5 | 2.7 |  | 360 | 1 | Moyer, 1971 | 776
Complex | Ca2RuH6 | 3.2 |  |  |  | Hagemann, 2002 | 1454 | [RuH6]4-
Complex | Ca2RuH6 | 3.2 |  |  |  | Moyer, 1971 | 776
Complex | Ca2-xEuxIrH5 | 1 |  |  |  | Moyer, 1996 | 782 | (x=0-2)
Complex | Ca2-xEuxRuH6 | 1.5 |  |  |  | Moyer, 1989 | 780 | (x=0-2)
Complex | Ca4Mg4Fe3H22 | 5 |  | 395 | 1 | Huang, 1992 | 726 | [FeH6]4-
Complex | Ca4Mg4Fe3H22 | 5 | 122 | 441 | 4 | Huang, 1993 | 738 | [FeH6]4-
Complex | CaAg2H | 0.4 |  |  |  | Mendelsohn, 1975 | 778
Complex | CaMgNiH4 | 3.2 |  | 405 | 1 | Huang, 1992 | 734 | [NiH4]4-
Complex | CaPdH2 | 1.4 |  |  |  | Bronger, 1990 | 766 | [PdH2]2-
Complex | Cd(BH4)2 | 5.7 |  | 80 | 1 | Mackay, 1966 | 754 | [BH4]-
Complex | Ce(AlH4)3 | 5.2 |  | 25 | 1 | Mackay, 1966 | 754 | [AlH4]-
Complex | Co(BH4)2 | 9.1 |  |  |  | Monnier, 1957 | 791 | [BH4]-
Complex | Cs2MgH4 | 1.4 |  |  |  | Bertheville, 2002 | 1453
Complex | Cs2PdH4 | 1.1 |  |  |  | Bronger, 1992 | 768 | [PdH4]2-
Complex | Cs2PtH4 | 0.9 |  |  |  | Bronger, 1988 | 760 | [PtH4]2-
Complex | Cs2PtH6 | 1.3 |  |  |  | Bronger, 1995 | 762 | [PtH6]2-
Complex | Cs2ZnH4 | 1.2 |  | 360 | 1 | Bortz, 1997 | 831
Complex | Cs3MnH5 | 1.1 |  |  |  | Bronger, 1997 | 834
Complex | Cs3OsH9 | 1.5 |  |  |  | Bronger, 2002 | 1455
Complex | Cs3PdH5 | 1 |  |  |  | Bronger, 1992 | 767 | [PdH4]2-
Complex | Cs3PtH5 | 0.8 |  |  |  | Bronger, 1988 | 761 | [PtH4]2-
Complex | Cs3ZnH5 | 1.1 |  | 355 | 1 | Bortz, 1997 | 741 | [ZnH4]2-
Complex | Cs4Mg3H10 | 1.6 |  |  |  | Bertheville, 2002 | 1453
Complex | CsAlH4 | 2.5 | 77 |  |  | Smith, 1963 | 784 | [AlH4]-
Complex | CsBH4 | 2.7 |  |  |  | Abrahams, 1954 | 804 | [BH4]-
Complex | CsCaH3 | 1.7 |  |  |  | Gingl, 1999 | 1446
Complex | CsMgH3 | 1.9 |  |  |  | Bertheville, 2002 | 1453
Complex | CuAlH4 | 4.3 |  | -70 | 1 | Mackay, 1966 | 754 | [AlH4]-
Complex | CuBH4 | 5.1 |  | -12 | 1 | Klingen, 1964 | 801 | [BH4]-
Complex | Eu2FeH6 | 1.7 |  |  |  | Huang, 1991 | 740 | [FeH6]4-
Complex | Eu2IrH5 | 1 |  |  |  | Moyer, 1980 | 457
Complex | Eu2Mg3H10 | 2.6 |  |  |  | Kohlmann, 2001 | 1451
Complex | Eu2MgH6 | 1.8 |  |  |  | Kohlmann, 2001 | 1451
Complex | Eu2RuH6 | 1.5 |  | 900 | 1 | Thompson, 1975 | 777
Complex | Eu2RuH6 | 1.5 |  |  |  | Hagemann, 2002 | 1454 | [RuH6]4-
Complex | Eu6Mg7H26 | 2.4 |  |  |  | Kohlmann, 2001 | 1451
Complex | Fe(AlH4)2 | 6.8 |  | 25 | 1 | Schaeffer, 1956 | 792 | [AlH4]-
Complex | Fe(BH4)2 | 9.4 |  | -10 | 1 | Schaeffer, 1956 | 792 | [BH4]-
Complex | Ga(AlH4)3 | 7.4 |  | 35 | 1 | Mackay, 1966 | 754 | [AlH4]-
Complex | Hf(BH4)4 | 6.8 |  |  |  | Hoekstra, 1949 | 800 | [BH4]-
Complex | In(AlH4)3 | 5.8 |  | -40 | 1 | Mackay, 1966 | 754 | [AlH4]-
Complex | K2MgH4 | 3.8 |  |  |  | Bertheville, 2001 | 1452
Complex | K2PdH4 | 2.1 |  |  |  | Bronger, 1995 | 751 | [PdH2]2-
Complex | K2PtH4 | 1.5 |  |  |  | Bronger, 1986 | 759 | [PtH4]2-
Complex | K2PtH6 | 2.2 |  |  |  | Bronger, 1995 | 751 | [PtH6]4-
Complex | K2ZnH4 | 2.7 |  | 310 | 1 | Bortz, 1994 | 736 | [ZnH4]2-
Complex | K3MnH5 | 2.8 |  |  |  | Bronger, 1997 | 834
Complex | K3PdH3 | 1.3 |  |  |  | Bronger, 1990 | 765 | [PdH2]2-
Complex | K3PdH5 | 2.1 |  |  |  | Bronger, 1992 | 767 | [PdH2]2-
Complex | K3PtH5 | 1.6 |  |  |  | Bronger, 1988 | 761 | [PtH4]2-
Complex | K3ZnH5 | 2.7 |  | 360 | 1 | Bortz, 1994 | 737 | [ZnH4]2-
Complex | KAlH4 | 5.7 | 72.6 |  |  | Smith, 1963 | 784 | [AlH4]
Complex | KBH4 | 7.5 |  |  |  | Sullivan, 1980 | 721 | [BH4]-
Complex | KBH4 | 7.5 | 69 |  |  | Smith, 1963 | 784 | [BH4]-
Complex | KBH4 | 7.5 |  |  |  | Abrahams, 1954 | 804 | [BH4]-
Complex | KBH4 | 7.5 |  | 190 | 1 | Schleshinger, 1953 | 805 | [BH4]-
Complex | KNaReH9 | 3.5 |  | 100 | 1 | Stetson, 1995 | 723 | [ReH9]2-
Complex | Li1.8Na1.2AlH6 | 3.3 |  | 220 | 3 | Zaluska, 1999 | 1423 |  | Measured H-content
Complex | Li2BeH4 | 6 |  | 300 | 2 | Zaluska, 2000 | 1450 |  | Measured H-content
Complex | Li2PdH2 | 0.9 |  |  |  | Bronger, 1995 | 751 | [PdH2]2-
Complex | Li3AlH6 | 2.1 |  |  |  | Balema, 2000 | 1428 | [AlH6]3- | Measured H-content | Ti-catalyzed
Complex | Li3Be2H5 | 8.1 | 40 | 300 | 2 | Zaluska, 2000 | 1450 |  | Measured H-content
Complex | Li3Be2H7 | 8.1 |  | 250 | 1 | Zaluska, 2001 | 1434 |  | Measured H-content
Complex | Li3IrH6 | 2.8 |  |  |  | Bronger, 1991 | 774 | [IrH6]3-
Complex | Li3RhH4 | 3.2 |  |  |  | Bronger, 1991 | 770 | [RhH4]3-
Complex | Li3RhH6 | 4.7 |  |  |  | Bronger, 1995 | 751 | [RhH6]3-
Complex | Li4OsH6 | 2.7 |  |  |  | Kritikos, 1991 | 744 | [OsH6]4-
Complex | Li4RuH6 | 4.5 |  |  |  | Kritikos, 1991 | 744 | [RuH6]4-
Complex | LiAlH4 | 7 |  |  |  | Zaluski, 1999 | 1427 | [AlH4]- | Measured H-content, heated to 200C
Complex | LiAlH4 | 10.6 |  | 190 | 1 | Sullivan, 1980 | 721 | [AlH4]-
Complex | LiAlH4 | 10.6 | 61 | 200 | 1 | Block, 1965 | 783 | [AlH4]-
Complex | LiAlH4 | 10.6 | 18.9 |  |  | Smith, 1963 | 784 | [AlH4]
Complex | LiAlH4 | 10.6 |  |  |  | Wiberg, 1951 | 785 | [AlH4]- | Catalyzed by Ti, Si, Fe, Cu, Al, B
Complex | LiBeH3 | 5.1 |  | 300 | 2 | Zaluska, 2000 | 1450 |  | Measured H-content
Complex | LiBH4 | 18.5 |  |  |  | Sullivan, 1980 | 721 | [BH4]-
Complex | LiBH4 | 18.5 | 69 |  |  | Smith, 1963 | 784 | [BH4]-
Complex | LiBH4 | 18.5 |  |  |  | Schleshinger, 1953 | 805 | [BH4]-
Complex | LiMg2RuH7 | 4.3 |  | 400 | 1 | Huang, 1994 | 728 | [RuH6]4-
Complex | LiSr2PdH5 | 1.7 |  | 400 | 1 | Yoshida, 1993 | 735 | [PdH3]3-
Complex | Mg(AlH4)2 | 9.3 |  | 140 | 1 | Sullivan, 1980 | 721 | [AlH4]-
Complex | Mg(AlH4)2 | 9.3 |  | 140 | 1 | Mackay, 1966 | 754 | [AlH4]-
Complex | Mg(AlH4)2 | 9.3 |  |  |  | Wiberg, 1950 | 786 | [AlH4]-
Complex | Mg(BH4)2 | 14.9 |  | 320 | 1 | Sullivan, 1980 | 721 | [BH4]-
Complex | Mg(BH4)2 | 14.9 |  | 140 | 1 | Wiberg, 1952 | 787 | [BH4]-
Mg | Mg51Zn20 | 3.6 | 80.9 | 330 | 8 | Bruzzone, 1983 | 431
Mg | Mg-5Ag | 5.3 |  |  |  | Douglass, 1978 | 89
Mg | Mg5Al4 | 5.4 |  | 326 | 7 | Reilly, 1976 | 490
Mg | Mg-5Al-5Y | 5 |  |  |  | Douglass, 1978 | 89
Mg | Mg-5Bi | 2 |  |  |  | Douglass, 1978 | 89
Mg | Mg-5Ca | 4.9 |  |  |  | Douglass, 1978 | 89
Mg | Mg-5Co | 2 |  |  |  | Douglass, 1978 | 89
Mg | Mg-5Co | 5.3 |  |  |  | Ivanov, 1987 | 708 | (Mechanical alloy)
Mg | Mg-5Cu | 4 |  |  |  | Guinet, 1978 | 701
Mg | Mg-5Fe | 5.2 |  |  |  | Ivanov, 1987 | 708 | (Mechanical alloy)
Mg | Mg-5Mn | 6 |  |  |  | Douglass, 1978 | 89
Mg | Mg-5Nb | 5.3 |  |  |  | Ivanov, 1987 | 708 | (Mechanical alloy)
Mg | Mg-5Ni | 5.9 | 102 | 300 | 1.4 | Hong, 2002 | 1494 |  | Rotation-cylinder synthesis method
Mg | Mg-5Ni | 5.3 |  |  |  | Ivanov, 1987 | 708 | (Mechanical alloy)
Mg | Mg-5Ni | 7.4 | 76.4 | 323 | 2.9 | Friedlmeier, 1997 | 714
Mg | Mg-5Ni-5Y | 5.2 |  |  |  | Douglass, 1978 | 89
Mg | Mg-5Sb | 2.4 |  |  |  | Douglass, 1978 | 89
Mg | Mg-5Si | 3.5 |  |  |  | Douglass, 1978 | 89
Mg | Mg-5Sn | 5 |  |  |  | Douglass, 1978 | 89
Mg | Mg-5Ti | 4.4 |  |  |  | Ivanov, 1987 | 708 | (Mechanical alloy)
Mg | Mg-5Ti-10V-10Fe | 6.2 |  |  |  | Khrussanova, 2001 | 1490 |  | Ball milled
Mg | Mg-5Tm | 4.8 |  | 300 | 1.3 | Liang, 1999 | 1478 | Tm=Ti, V, Mn, Fe, Ni | Ball milled composites
Mg | Mg-5V | 5.6 |  | 300 | 1.3 | Dehouche, 2000 | 1483 |  | Ball milled composite
Mg | Mg-5V | 5.8 | 62 | 310 | 1.5 | Liang, 1999 | 1474 |  | Ball milled composite
Mg | Mg-5Y | 7 |  |  |  | Douglass, 1978 | 89
Mg | Mg6Al7Cu | 0.8 |  |  |  | Reilly, 1974 | 491
Mg | Mg6Co2 | 4 | 89 |  |  | Reiser, 2000 | 1463 | Mg6Co2 not stable without H
Mg | Mg6Pd | 0.8 |  |  |  | Reilly, 1974 | 491
Mg | Mg6Pd | 0.9 | 80.3 | 160 | 0.014 | Kume, 1987 | 576
Mg | Mg-78Mg2Ni (M) | 4.8 | 63 - 79 | 302 | 4 | Buchner, 1978 | 699
Mg | Mg7Zn3 | 0.9 |  |  |  | Reilly, 1974 | 491
Mg | Mg7Zn3 | 2.5 |  | 315 | 2.5 | Akiba, 1991 | 709
Mg | Mg9Ce | 4 |  | 349 | 5 | Reilly, 1974 | 491
Mg | Mg9Mm | 4.8 |  | 310 | 2.2 | Reilly, 1976 | 490
Mg | MgAl | 3 |  | 352 | 23 | Reilly, 1974 | 491 | (Beta + Gamma phases)
Mg | MgAl.89Mn.19 | 5 |  | 350 | 9 | Reilly, 1976 | 490
Mg | Mg-Ca-Al | 4.5 |  |  |  | Verbetsky, 1988 | 1497
Mg | Mg-Ca-Ce | 3.3 |  |  |  | Verbetsky, 1988 | 1497
Mg | Mg-Ca-Cu | 3.3 |  |  |  | Verbetsky, 1988 | 1497
Mg | Mg-Ca-Ni | 3.5 |  |  |  | Verbetsky, 1988 | 1497
Mg | Mg-Ca-Zn | 2.3 |  |  |  | Verbetsky, 1988 | 1497
Mg | MgCu.3Zr.21 | 2.7 |  |  |  | Reilly, 1974 | 491
Mg | MgLa | 1.8 |  |  |  | Beck, 1962 | 45
Mg | MgLa | 2.6 |  | 290 | 0.8 | Semenenko, 1981 | 1498
Mg | MgMn.35Ni.35 (M) | 3.3 |  | 349 | 6.5 | Reilly, 1976 | 490
Mg | MgNi | 1.6 |  | 140 | 0.7 | Han, 1999 | 1470 | Amorphous |  | Sloping plateau
Mg | MgNi | 1.75 |  | 140 | 3 | Jiang, 2000 | 1464 | Amorphous |  | Sloping plateau
Mg | MgNi | 2 | 40 | 25 | 0.004 | Ikeda, 1998 | 1466 | Amorphous
Mg | MgNi.5Mn.5 | 3.5 |  |  |  | Reilly, 1974 | 491
Mg | MgNi0.5Co0.5 | 1.8 | 26 |  |  | Ikeda, 1998 | 1466 | Amorphous |  | No plateau
Mg | MgNi0.5Cu0.5 | 1.2 | 8 |  |  | Ikeda, 1998 | 1466 | Amorphous |  | No plateau
Mg | MgNi0.86Co0.03 | 2.1 |  | 300 | 0.8 | Tsushio, 1998 | 1467 | Amorphous
Mg | MgNi0.86Cr0.03 | 0.9 | 50 |  |  | Tsushio, 1998 | 1467 | Amorphous |  | No plateau
Mg | MgNi0.86Fe0.03 | 1.3 |  |  |  | Tsushio, 1998 | 1467 | Amorphous |  | No plateau
Mg | MgNi0.86Mn0.03 | 2.1 |  | 300 | 1 | Tsushio, 1998 | 1467 | Amorphous
Mg | MgNi0.8Co0.2 | 2 |  |  |  | Ikeda, 1998 | 1466 | Amorphous
Mg | MgNi0.8Cu0.2 | 1.8 |  |  |  | Ikeda, 1998 | 1466 | Amorphous
Mg | MgTi.29Cu.39 | 2.8 |  |  |  | Reilly, 1974 | 491
Mg | MgTi.38Ni.12 | 2.1 |  |  |  | Reilly, 1974 | 491
Mg | MgTi.39Cu.29 (M) | 3.8 |  | 350 | 7 | Reilly, 1976 | 490
Mg | MgTi.39Mn.23 | 1.7 |  |  |  | Reilly, 1974 | 491
Mg | Mg-xCr2O3 | 6.8 |  |  |  | Oelerich, 2001 | 1487 | x=0.2-5 at.% | Ball milled
Mg | Mg-xNd | 5.4 |  |  |  | Verbetsky, 1988 | 1497 | x=21-33 wt.%
Mg | Mg-xPr | 5.2 |  |  |  | Verbetsky, 1988 | 1497 | x=21-33 wt.%
Mg | MgZn.29Ti.11 | 2.1 |  |  |  | Reilly, 1974 | 491
Mg | 47.4Mg-30.3Mm-22.3Ni | 4.2 |  |  |  | Kuliev, 1988 | 1504
Mg | 49.8Mg-19.3Mm-30.9Ni | 4.2 |  |  |  | Kuliev, 1988 | 1504
Mg | 50Mg-11.6Y-38.4Ni | 4.1 |  |  |  | Semenenko, 1984 | 1505
Mg | 50Mg-16.2Ce-33.8Ni | 4.2 |  |  |  | Semenenko, 1984 | 1505
Mg | 50Mg-6.6Sc-43.4Ni | 4.4 |  |  |  | Semenenko, 1984 | 1505
Mg | 54.3Mg-23.5Mm-22.2Ni (M) | 4 |  | 350 | 7 | Kuliev, 1988 | 1504
Mg | 55.3Mg-10.3Mm-34.4Ni | 4.4 |  |  |  | Kuliev, 1988 | 1504
Mg | 57.6Mg-25.2Mm-17.2Ni | 4.8 |  |  |  | Kuliev, 1988 | 1504
Mg | 58.1Mg-24.2Mm-17.7Ni | 4.9 |  |  |  | Kuliev, 1988 | 1504
Mg | 62.1Mg-28.8Mm-9.1Ni | 5.3 |  |  |  | Kuliev, 1988 | 1504
Mg | 65.2Mg-31.5Mm-3.3Ni | 5.5 |  |  |  | Kuliev, 1988 | 1504
Mg | 66.0Mg-7.5Mm-26.5Ni | 5.4 |  |  |  | Kuliev, 1988 | 1504
Mg | 6Mg0.666Ca0.060Cu0.274 | 2.9 |  |  |  | Verbetsky, 1984 | 1501
Mg | 73Mg-18Ca-9Al | 4.8 |  |  |  | Semenenko, 1983 | 1500
Mg | 73Mg-27Nd | 5.7 |  |  |  | Semenenko, 1985 | 1506
Mg | 73Mg-27Pr | 5.2 |  |  |  | Semenenko, 1985 | 1506
Mg | 75Mg-3.0Ca-22.0Ni | 6.1 |  |  |  | Semenenko, 1984 | 1505
Mg | 75Mg-3.3Sc-21.7Ni | 6 |  |  |  | Semenenko, 1984 | 1505
Mg | 75Mg-5.8Y-19.2Ni | 6 |  |  |  | Semenenko, 1984 | 1505
Mg | 75Mg-6.0Ca-44.0Ni | 4.2 |  |  |  | Semenenko, 1984 | 1505
Mg | 75Mg-8.1Ce-16.9Ni | 6 |  |  |  | Semenenko, 1984 | 1505
Mg | 79Mg-21Nd | 5.9 |  |  |  | Semenenko, 1985 | 1506
Mg | 79Mg-21Pr | 5.5 |  |  |  | Semenenko, 1985 | 1506
Mg | 90.4Mg-1.6Ca-8.0Al | 6.4 |  |  |  | Semenenko, 1983 | 1500
Mg | 91.2Mg-0.8Ca-8.0Al | 6.8 |  |  |  | Semenenko, 1983 | 1500
Mg | 95.4Mg-1.6Ca-3.0Al | 5.1 |  |  |  | Semenenko, 1983 | 1500
Mg | 96.2Mg-0.8Ca-3.0Al | 3.4 |  |  |  | Semenenko, 1983 | 1500
Mg | Ca19Mg8 | 5.4 |  |  |  | Bertheville, 1999 | 1473
Mg | CeMg12 | 5.9 |  |  |  | Ivanov, 1983 | 1496
Mg | CeMg2 | 3.1 | 101 | 216 | 0.1 | Verbetsky, 1989 | 1155
Mg | LaMg2 | 3.1 |  |  |  | Verbetsky, 1987 | 1503
Mg | LnMg2 | 3.1 | 101 |  |  | Verbetsky, 1988 | 1497 | Ln=Ce, La, Er, Yb)
Mg | Mg.335Al.622La.044 | 1.7 |  | 350 | 14.5 | Nachman, 1982 | 700
Mg | Mg.345Al.609La.044 | 2.1 |  | 350 | 13.5 | Nachman, 1982 | 700
Mg | Mg.364Al.591La.046 | 2.3 |  | 350 | 12 | Nachman, 1982 | 700
Mg | Mg.56Al.34La.05Y.05 | 3.1 |  | 310 | 2 | Nachman, 1982 | 700
Mg | Mg.56Al.34La.1 | 2.1 |  | 310 | 1.7 | Nachman, 1982 | 700
Mg | Mg.56Al.34Mm.1 | 2.2 |  | 310 | 1.8 | Nachman, 1982 | 700
Mg | Mg.56Al.34Ni.05Y.05 | 2.6 |  | 310 | 1.5 | Nachman, 1982 | 700
Mg | Mg.56Al.34Y.1 | 3.3 |  | 310 | 2.3 | Nachman, 1982 | 700
Mg | Mg1.75Ti.25Ni.75Cu.25 | 2 |  | 300 | 2.3 | Yuan, 1999 | 1229
Mg | Mg1.7NiAl.3 (M) | 2.7 | 76.2 | 312 | 4.5 | Biris, 1982 | 758
Mg | Mg1.92NiAl.08 | 3.5 | 70.5 | 295 | 4 | Hirata, 1983 | 427
Mg | Mg1.9Al.1Ni |  |  | 250 | 1 | Tsushio, 1998 | 830
Mg | Mg1.9Al.1Ni.8Co.2 |  |  | 250 | 0.42 | Tsushio, 1998 | 830
Mg | Mg1.9Al.1Ni.8Cu.2 |  |  | 250 | 1.7 | Tsushio, 1998 | 830
Mg | Mg1.9Al.1Ni.8Mn.2 |  |  | 250 | 0.95 | Tsushio, 1998 | 830
Mg | Mg1.9B.1Ni |  |  | 250 | 0.9 | Tsushio, 1998 | 830
Mg | Mg1.9Ca.1Ni.8Cu.2 |  |  | 250 | 1.4 | Tsushio, 1998 | 830
Mg | Mg1.9Si.1Ni |  |  | 250 | 1 | Tsushio, 1998 | 830
Mg | Mg1.9Ti.1Ni | 2.9 | 62.5 | 300 | 2.5 | Liang, 1999 | 1226 | Nanocrystalline
Mg | Mg1.9Ti0.1Ni0.9Mn0.1 | 3.1 |  | 250 | 0.8 | Yuan, 2001 | 1489
Mg | Mg-10 Al2O3 | 5.6 |  |  |  | Song, 2002 | 1495 |  | H2 ball milling
Mg | Mg-10 CeO2 | 3.4 |  |  |  | Song, 2002 | 1495 |  | H2 ball milling
Mg | Mg-10 Cr2O3 | 5.8 |  |  |  | Song, 2002 | 1495 |  | H2 ball milling
Mg | Mg10.5Ba | 5.1 |  |  |  | Reilly, 1974 | 491
Mg | Mg10.8Ba (M) | 4.9 |  | 375 | 12 | Reilly, 1976 | 490
Mg | Mg-10Al | 6.5 |  |  |  | Douglass, 1974 | 192
Mg | Mg-10LaNi5 | 4.5 |  |  |  | Khrussanova, 2000 | 1484 |  | Ball milled composite
Mg | Mg-10Ni | 4.7 |  |  |  | Song, 1999 | 1468 | Ball Milled
Mg | Mg-10Ni | 6.2 | 90 | 300 | 2 | Hong, 2002 | 1494 |  | Rotation-cylinder synthesis method
Mg | Mg-10Ni | 3.6 | 78 | 335 | 9 | Boulet, 1983 | 704
Mg | Mg-10Ni (M) |  | 78.2 | 303 | 2 | Akiba, 1982 | 91
Mg | Mg-10Ni (M) | 7.2 | 77.4 | 292 | 1.3 | Friedmmeier, 1988 | 713
Mg | Mg-10YNi2Al3 | 5.7 |  |  |  | Khrussanova, 2000 | 1484 |  | Ball milled composite
Mg | Mg-10YNi4Al | 5.6 |  |  |  | Khrussanova, 2000 | 1484 |  | Ball milled composite
Mg | Mg11CeCo | 4.3 |  |  |  | Pezat, 1980 | 703
Mg | Mg11CeCr | 4.3 |  |  |  | Pezat, 1980 | 703
Mg | Mg11CeFe | 4 |  |  |  | Pezat, 1980 | 703
Mg | Mg11CeMn | 4.1 |  |  |  | Pezat, 1980 | 703
Mg | Mg11CeNi | 4.5 |  |  |  | Pezat, 1980 | 703
Mg | Mg11CeV | 3.9 |  |  |  | Pezat, 1980 | 703
Mg | Mg11CeZn | 4.2 |  |  |  | Pezat, 1980 | 703
Mg | Mg12Ce | 3.8 | 65 | 341 | 9 | Boulet, 1983 | 704
Mg | Mg12Ce | 4.6 |  |  |  | Pezat, 1980 | 703
Mg | Mg12Ce | 6 |  | 325 | 3 | Darriet, 1984 | 540
Mg | Mg12La | 3.4 |  | 400 | 0.8 | Pal, 1997 | 710
Mg | Mg12Ln | 5.9 |  | 325 | 3 | Darriet, 1980 | 433 | (Ln = Ce, La, Mm)
Mg | Mg12Mm | 4.6 | 82 | 350 | 7 | Shaltiel, 1984 | 706
Mg | Mg12Nd | 5.4 |  |  |  | Semenenko, 1985 | 1506
Mg | Mg12Pr | 5.3 |  |  |  | Semenenko, 1985 | 1506
Mg | Mg-14Al | 6.7 |  | 352 | 6 | Reilly, 1976 | 490
Mg | Mg14Al12Ti3 (M) | 3.8 | 73 | 337 | 4.2 | Lupu, 1982 | 757
Mg | Mg16La1.6Ca.4Ni | 3.4 |  |  |  | Khrussanova, 1987 | 707
Mg | Mg16La1.8Ca.2Ni | 3.2 |  |  |  | Khrussanova, 1987 | 707
Mg | Mg16La2Ni | 3.9 |  |  |  | Khrussanova, 1982 | 702
Mg | Mg17Al10Ti2 (M) | 4.1 |  | 304 | 2 | Lupu, 1982 | 757
Mg | Mg17Al11Ti (M) | 4.7 |  | 304 | 2.2 | Lupu, 1982 | 757
Mg | Mg17Al12 | 3.3 |  |  |  | Reilly, 1974 | 491 | (Gamma phase)
Mg | Mg17Al12 | 4.4 | 70 |  |  | Semenenko, 1983 | 1499
Mg | Mg17Al9Ti3 (M) | 4.6 |  | 337 | 4.2 | Lupu, 1982 | 757
Mg | Mg17Ba2 (M) | 3.9 |  | 352 | 7 | Reilly, 1974 | 491
Mg | Mg17Ce2 | 5.1 |  |  |  | Semenenko, 1984 | 1502
Mg | Mg17La1.6Ca.4 | 3.9 |  |  |  | Khrussanova, 1985 | 436
Mg | Mg17La1.8Ca.2 | 3.3 |  |  |  | Khrussanova, 1985 | 436
Mg | Mg17La2 | 1.7 |  | 265 | 1 | Slattery, 1995 | 433
Mg | Mg17La2 | 1.7 |  | 100 | 4 | Yajima, 1977 | 188
Mg | Mg17La2 | 4.5 |  |  |  | Khrussanova, 1985 | 436
Mg | Mg17La2 | 4.9 |  | 290 | 0.8 | Semenenko, 1981 | 1498 |  |  | Sloping plateau
Mg | Mg17La2 | 5.5 |  |  |  | Darriet, 1980 | 433
Mg | Mg17La2 | 6.05 |  | 25 | 2017-02-18 | Dutta, 1990 | 442
Mg | Mg-1Ag | 5.7 |  |  |  | Douglass, 1978 | 89
Mg | Mg-1Ag-1Al | 6 |  |  |  | Douglass, 1978 | 89
Mg | Mg-1Ag-1Y | 6.3 |  |  |  | Douglass, 1978 | 89
Mg | Mg-1Al | 6.1 |  |  |  | Douglass, 1978 | 89
Mg | Mg-1Cd | 5 |  |  |  | Douglass, 1978 | 89
Mg | Mg-1In | 4.6 |  |  |  | Douglass, 1978 | 89
Mg | Mg-1Ni | 4.6 | 102 | 300 | 1.1 | Hong, 2002 | 1494 |  | Rotation-cylinder synthesis method
Mg | Mg-1Pb | 6.1 |  |  |  | Douglass, 1978 | 89
Mg | Mg-1Si | 4 |  |  |  | Guinet, 1978 | 701
Mg | Mg1-xNix | 2.3 |  |  |  | Yang, 1999 | 1472 | x=0-0.45 | Ball milled
Mg | Mg-1Y | 4.5 |  |  |  | Douglass, 1978 | 89
Mg | Mg-1Zn | 3 |  |  |  | Douglass, 1978 | 89
Mg | Mg2.23Ni (M) | 3.9 | 67.3 | 323 | 4.9 | Friedlmeier, 1997 | 714
Mg | Mg2.42Ni (M) | 3.9 | 63.1 | 301 | 3.2 | Post, 1984 | 718
Mg | Mg-20TiO2 | 4.4 |  |  |  | Wang, 2000 | 1486 |  | H2-ball milled composite
Mg | Mg-21Al (M) | 6.6 |  | 352 | 6 | Reilly, 1976 | 490
Mg | Mg-23Ni (M) |  | 78.2 | 300 | 2 | Akiba, 1982 | 91
Mg | Mg-25Ni | 5.7 |  |  |  | Douglass, 1974 | 192
Mg | Mg-25Ni (M) | 5.7 | 77.5 | 323 | 3 | Reilly, 1968 | 88
Mg | Mg-26Cu (M) | 5.3 | 78.3 | 330 | 3.2 | Reilly, 1967 | 87
Mg | Mg2Al3 | 1.9 |  | 350 | 14 | Nachman, 1982 | 700
Mg | Mg2Al3 | 2.3 |  | 326 | 10 | Reilly, 1976 | 490 | (Beta phase)
Mg | Mg2Al3 | 3.3 |  |  |  | Reilly, 1974 | 491 | (Beta phase)
Mg | Mg2Al3 (M) | 2.6 | 63.2 | 335 | 11 | Mintz, 1980 | 698
Mg | Mg2AlLi.28 | 3.8 |  | 352 | 15 | Reilly, 1976 | 490
Mg | Mg2Ca | 5.9 |  |  |  | Verbetsky, 1984 | 1501
Mg | Mg2Ca | 5.9 |  |  |  | Semenenko, 1984 | 1502
Mg | Mg2Ca | 1.4 |  |  |  | Reilly, 1974 | 491
Mg | Mg2Ca | 4.9 |  |  |  | Semenenko, 1983 | 1499
Mg | Mg2Ce | 3.6 |  |  |  | Gingl, 1997 | 650
Mg | Mg2Co | 4.5 |  |  |  | Selvam, 1991 | 426 | (Mg2Co phase not stable without H)
Mg | Mg2Co | 4.5 | 76 | 450 | 16 | Reiser, 2000 | 1463 | Mg2Co not stable without H
Mg | Mg2Co (M) | 4.2 | 108 | 418 | 5.7 | Yoshida, 1993 | 594 | (Mg2Co phase not stable without H)
Mg | Mg2Cu | 2.6 |  |  |  | Verbetsky, 1984 | 1501
Mg | Mg.56Al.34YM.05Mm.05 | 1.1 |  | 310 | 1.5 | Nachman, 1982 | 700
Mg | Mg.56Al.34YM.1 | 2.9 |  | 310 | 1.9 | Nachman, 1982 | 700 | (YM=Yttrium Mischmetal)
Mg | Mg.59Al.36La.05 | 3 |  | 310 | 1.9 | Nachman, 1982 | 700
Mg | Mg.59Al.36Li.05 | 1.8 |  | 310 | 0.7 | Nachman, 1982 | 700
Mg | Mg.59Al.36Ni.05 | 3.4 |  | 310 | 1.8 | Nachman, 1982 | 700
Mg | Mg.59Al.36Si.05 | 0.6 |  | 310 | 0.4 | Nachman, 1982 | 700
Mg | Mg.59Al.36Sn.05 | 0.5 |  | 310 | 0.5 | Nachman, 1982 | 700
Mg | Mg.59Al.36Y.05 | 2 |  | 310 | 2.2 | Nachman, 1982 | 700
Mg | Mg.62Al.38 | 2.3 |  | 310 | 1.4 | Nachman, 1982 | 700
Mg | Mg.675Li.2Si.125 | 1.6 |  | 310 | 0.4 | Nachman, 1982 | 700
Mg | Mg.67Li.11Ni.11Sn.06Cu.06 | 1.7 |  | 310 | 2 | Nachman, 1982 | 700
Mg | Mg.6Al.4 | 1 |  | 310 | 0.7 | Nachman, 1982 | 700
Mg | Mg.725Li.1Ni.1Sn.025Zn.025Cu.025 | 1.4 |  | 310 | 1.8 | Nachman, 1982 | 700
Mg | Mg.725Li.1Ni.1Sn.05Cu.025 | 1.5 |  | 310 | 2 | Nachman, 1982 | 700
Mg | Mg.72Li.28 | 5.5 |  | 350 | 1.5 | Huot, 1998 | 843
Mg | Mg.75Li.1Ni.05Sn.05Cu.05 | 1.3 |  | 310 | 1.5 | Nachman, 1982 | 700
Mg | Mg.75Li.1Ni.1Cu.05 | 1.9 |  | 310 | 1.6 | Nachman, 1982 | 700
Mg | Mg.75Li.1Ni.1Sn.05 | 1.9 |  | 310 | 1.8 | Nachman, 1982 | 700
Mg | Mg.75Li.1Ni.1Zn.05 | 1 |  |  |  | Nachman, 1982 | 700
Mg | Mg.75Zn.1Ni.05 | 3 |  | 299 | 1.4 | Rohy, 1978 | 90
Mg | Mg.7Li.1Ni.1Cu.1 | 1.6 |  | 310 | 1 | Nachman, 1982 | 700
Mg | Mg.7Li.1Ni.1Sn.05Zn.05 | 1.5 |  | 310 | 2 | Nachman, 1982 | 700
Mg | Mg.7Li.1Ni.1Sn.1 | 2.3 |  | 310 | 2.4 | Nachman, 1982 | 700
Mg | Mg.7Li.1Ni.1Zn.1 | 0.9 |  |  |  | Nachman, 1982 | 700
Mg | Mg.7Li.2Cu.1 | 0.7 |  | 310 | 0.5 | Nachman, 1982 | 700
Mg | Mg.7Li.2Sn.1 | 0.6 |  | 310 | 0.5 | Nachman, 1982 | 700
Mg | Mg.7Li.2Zn.1 | 1.1 |  | 310 | 0.6 | Nachman, 1982 | 700
Mg | Mg.8275Ni.05Cu.0775Zn.045 | 3.8 |  | 299 | 1.6 | Rohy, 1978 | 90
Mg | Mg.833Ni.066Cu.095M1.006 (M) | 4.9 | 68 | 357 | 25 | Au, 1995 | 711 | (M1=La-rich Mm)
Mg | Mg.845Ni.05Cu.1Y.005 | 2.9 |  | 299 | 1.5 | Rohy, 1978 | 90
Mg | Mg.846Ni.05Cu.09Si.006M1.008 | 5.2 |  |  |  | Au, 1995 | 711 | (M1=La-rich Mm)
Mg | Mg.855Ni.044Cu.017Si.004Y.008 | 5.1 |  |  |  | Au, 1995 | 711
Mg | Mg.85Cu.1Ni.05 | 3.1 |  | 299 | 1.6 | Rohy, 1978 | 90
Mg | Mg.85Cu.1Ni.05Sn.02 | 2.3 |  | 299 | 1.6 | Rohy, 1978 | 90
Mg | Mg.85Li.05Cu.1 | 0.5 |  | 310 | 0.4 | Nachman, 1982 | 700
Mg | Mg.85Li.05Ni.1 | 1.4 |  | 310 | 1 | Nachman, 1982 | 700
Mg | Mg.85Li.05Sn.1 | 0.8 |  | 310 | 0.5 | Nachman, 1982 | 700
Mg | Mg.85Li.05Zn.1 | 0.6 |  | 310 | 0.3 | Nachman, 1982 | 700
Mg | Mg.8Al.1Cu.1 | 1.5 |  | 310 | 1.6 | Nachman, 1982 | 700
Mg | Mg.8Al.1La.1 | 4.2 |  | 310 | 2.1 | Nachman, 1982 | 700
Mg | Mg.8Al.1Y.1 | 4.1 |  | 310 | 1.6 | Nachman, 1982 | 700
Mg | Mg.8Li.05Ni.1Cu.05 | 1.1 |  | 310 | 0.9 | Nachman, 1982 | 700
Mg | Mg.8Li.05Ni.1Sn.05 | 2.5 |  | 310 | 2 | Nachman, 1982 | 700
Mg | Mg.8Li.05Ni.1Zn.05 | 1.6 |  | 310 | 1.8 | Nachman, 1982 | 700
Mg | Mg.8Li.1Cu.1 | 0.9 |  | 310 | 0.6 | Nachman, 1982 | 700
Mg | Mg.8Li.1Ni.1 | 2 |  | 310 | 1.2 | Nachman, 1982 | 700
Mg | Mg.8Li.1Si.1 | 1.3 |  | 310 | 0.8 | Nachman, 1982 | 700
Mg | Mg.8Li.1Sn.1 | 1.7 |  | 310 | 0.8 | Nachman, 1982 | 700
Mg | Mg.8Li.1Zn.1 | 1.6 |  | 310 | 0.6 | Nachman, 1982 | 700
Mg | Mg.9Sc.1 | 6.2 | 79.5 | 375 | 8 | Ogawa, 1982 | 705
Mg | Mg0.0671Ca0.270Cu0.059 | 5 |  |  |  | Verbetsky, 1984 | 1501
Mg | Mg0.58Al0.42 | 2.5 |  | 350 | 10 | Bouaricha, 2000 | 1482 |  | Ball milled
Mg | Mg0.5Al0.5 | 3.4 |  | 280 | 3 | Zaluska, 2001 | 1434 |  | Nanocrystalline
Mg | Mg0.63Ni0.12Y0.01 | 1.9 |  |  |  | Spassov, 1999 | 1471 | Amorphous
Mg | Mg0.63Ni0.3Y0.07 | 2.8 |  |  |  | Spassov, 1999 | 1471 | Amorphous
Mg | Mg0.673Ca0.071Cu0.256 | 3.3 |  |  |  | Verbetsky, 1984 | 1501
Mg | Mg0.673Ca0.176Cu0.051 | 4.4 |  |  |  | Verbetsky, 1984 | 1501
Mg | Mg0.708La0.125Al0.167 | 4.2 | 67 | 300 | 4.5 | Semenenko, 1986 | 1507 |  |  | Sloping plateau
Mg | Mg0.70Ni0.25Nd0.05 | 3.4 | 69 | 300 | 3 | Tanaka, 1999 | 1479 |  | Melt spun
Mg | Mg0.747Ca0.270Ce0.013 | 5.7 |  |  |  | Semenenko, 1984 | 1502
Mg | Mg0.75Al0.25 | 3.5 |  | 350 | 6 | Bouaricha, 2000 | 1482 |  | Ball milled
Mg | Mg0.75Ni0.2MM0.05 | 4 |  |  |  | Spassov, 1999 | 1471 | Amorphous
Mg | Mg0.797Ca0.166Ce0.037 | 4.6 |  |  |  | Semenenko, 1984 | 1502
Mg | Mg0.80La0.10Al0.10 | 4.8 | 76 | 302 | 5.5 | Semenenko, 1986 | 1507 |  |  | Sloping plateau
Mg | Mg0.80Ni0.15Nd0.05 | 4.9 | 76 | 300 | 1.6 | Tanaka, 1999 | 1479 |  | Melt spun
Mg | Mg0.85La0.10Al0.05 | 6.2 | 77 | 300 | 4.5 | Semenenko, 1986 | 1507 |  |  | Sloping plateau
Mg | Mg0.875Ca0.060Cu0.065 | 5.4 |  |  |  | Verbetsky, 1984 | 1501
Mg | Mg0.878Ca0.020Cu0.102 | 5 |  |  |  | Verbetsky, 1984 | 1501
Mg | Mg0.87Ni0.13 (M) | 5.7 |  | 325 | 3 | Friedlmeier, 1999 | 1475 |  | Melt spun
Mg | Mg0.880Ca0.056Ce0.064 | 4.4 |  |  |  | Semenenko, 1984 | 1502
Mg | Mg0.90Ca0.14Cu0.06 | 4.5 |  |  |  | Verbetsky, 1984 | 1501
Mg | Mg0.90La0.075Al0.025 | 5.1 | 68 | 308 | 5 | Semenenko, 1986 | 1507 |  |  | Sloping plateau
Mg | Mg0.917Ca0.063Ce0.020 | 5.7 |  |  |  | Semenenko, 1984 | 1502
Mg | Mg0.931Ca0.012Cu0.057 | 5.2 |  |  |  | Verbetsky, 1984 | 1501
Mg | Mg0.949Ca0.017Ce0.034 | 5.4 |  |  |  | Semenenko, 1984 | 1502
Mg | Mg0.950Ca0.031Ce0.019 | 5.5 |  |  |  | Semenenko, 1984 | 1502
Mg | Mg0.968Ca0.013Ce0.019 | 4.9 |  |  |  | Semenenko, 1984 | 1502
Mg | Mg0.975Ca0.004Cu0.021 | 5.1 |  |  |  | Verbetsky, 1984 | 1501
Mg | Mg-1 at% Al2O3 | 5.8 |  |  |  | Oelerich, 2001 | 1487 |  | Ball milled
Mg | Mg-1 at% Sc2O3 | 6 |  |  |  | Oelerich, 2001 | 1487 |  | Ball milled
Mg | Mg-1 at% SiO2 | 5.5 |  |  |  | Oelerich, 2001 | 1487 |  | Ball milled
Mg | Mg-1 at% TiO2 | 6 |  |  |  | Oelerich, 2001 | 1487 |  | Ball milled
Mg | Mg-1 at% V | 6.1 |  |  |  | Oelerich, 2001 | 1488 |  | Ball milled
Mg | Mg-1 at% V2O5 | 6.2 |  |  |  | Oelerich, 2001 | 1487 |  | Ball milled
Mg | Mg1.5Ni | 2.6 | 29.1 | 300 | 3.7 | Kuji, 2002 | 1492 |  | Ball milled
Mg | Mg-1.5Zr | 6.3 |  |  |  | Zaluska, 2001 | 1434 |  | Nanocrystalline
Mg | Mg1.75Ni | 2.8 | 26.6 | 300 | 4.5 | Kuji, 2002 | 1492 |  | Ball milled
Mg | Mg2Cu | 2.6 |  |  |  | Guinet, 1978 | 701
Mg | Mg2Cu | 2.6 | 72.9 | 295 | 6 | Reilly, 1967 | 87
Mg | Mg2CuAl.125 (M) | 2.8 | 63 | 330 | 11 | Biris, 1982 | 716
Mg | Mg2CuAl.25 (M) | 3 | 72 | 330 | 3 | Biris, 1982 | 716
Mg | Mg2CuAl.375 (M) | 3.2 | 76 | 330 | 3 | Biris, 1982 | 716
Mg | Mg2Fe | 5.5 |  |  |  | Selvam, 1991 | 426 | (Mg2Fe phase not stable without H)
Mg | Mg2Fe | 5.5 | 79.2 | 450 | 28 | Reiser, 1998 | 1159 | (Mg2Fe phase not stable without H)
Mg | Mg2Fe | 5.5 | 77.2 | 450 | 25 | Reiser, 2000 | 1463 | Mg2Fe not stable without H
Mg | Mg2La | 3.6 |  |  |  | Gingl, 1997 | 650
Mg | Mg2Mm | 2.1 |  |  |  | Reilly, 1974 | 491
Mg | Mg2Ni | 3.1 |  | 300 | 1 | Dehouche, 1998 | 854 | Nanocrystalline
Mg | Mg2Ni | 3.1 | 31.3 | 300 | 3.7 | Kuji, 2002 | 1492 |  | Ball milled
Mg | Mg2Ni | 3.2 | 61 | 250 | 1.1 | Yang, 2002 | 1493 |  | Ball milling + diffusion synthesis
Mg | Mg2Ni | 3.3 | 67 | 300 | 2.2 | Liang, 1999 | 1226 | Nanocrystalline
Mg | Mg2Ni | 3.3 | 65.9 | 300 | 3.2 | Sun, 1999 | 1228 | Solid-state synthesized
Mg | Mg2Ni | 3.3 | 63.2 | 300 | 3.1 | Song, 1998 | 1224
Mg | Mg2Ni | 3.5 | 64.4 | 180 | 0.07 | Guthrie, 1998 | 863 | Vapor synthesized
Mg | Mg2Ni | 3.5 | 64.4 | 180 | 0.09 | Guthrie, 1998 | 863 | Vapor synthesized
Mg | Mg2Ni | 3.5 | 68.6 | 180 | 0.05 | Guthrie, 1998 | 863 | Melted
Mg | Mg2Ni |  |  | 250 | 1.1 | Tsushio, 1998 | 830
Mg | Mg2Ni | 3.6 | 64.5 | 299 | 3.2 | Reilly, 1968 | 88
Mg | Mg2Ni | 3.6 | 64.6 | 300 | 2.5 | Lutz, 1977 | 420 | (Dynamic PCT)
Mg | Mg2Ni | 3.6 |  |  |  | Ivanov, 1987 | 708 | (Mechanical alloy)
Mg | Mg2Ni | 3.6 | 68.8 | 180 | 0.06 | Guthrie, 1998 | 863 | Melted
Mg | Mg2Ni | 3.6 | 71.3 | 300 | 2.6 | Li, 2000 | 1236 | Hydriding combustion synthesis
Mg | Mg2Ni | 3.7 | 62.2 | 450 | 57 | Reiser, 2000 | 1463
Mg | Mg2Ni | 4.4 |  |  |  | Chen, 2002 | 1491 |  | P=60,000 atm (LiAlH4 H2 source)
Mg | Mg2Ni | 5.2 |  |  |  | Chen, 2000 | 1234
Mg | Mg-2Ni | 7.2 | 75.6 | 316 | 2.7 | Friedlmeier, 1997 | 714
Mg | Mg2Ni.63Fe.37 (M) | 3.7 | 82 | 320 | 1.7 | Lupu, 1983 | 717
Mg | Mg2Ni.75Al.25 (M) | 3.5 | 90 | 327 | 2 | Biris, 1982 | 758
Mg | Mg2Ni.75Co.25 | 3.1 | 68 | 297 | 1 | Selvam, 1988 | 712 | (Cal)
Mg | Mg2Ni.75Co.25 | 3.1 | 64.5 | 279 | 1 | Darnaudery, 1983 | 418
Mg | Mg2Ni.75Co25 | 3.4 |  | 300 | 1 | Yang, 2000 | 1233
Mg | Mg2Ni.75Cr.25 | 3 | 59.9 | 248 | 1 | Darnaudery, 1983 | 418
Mg | Mg2Ni.75Cu.25 |  | 53.2 | 227 | 1 | Darnaudery, 1983 | 418
Mg | Mg2Ni.75Fe.25 | 2.8 | 63.2 | 253 | 1 | Darnaudery, 1983 | 418
Mg | Mg2Ni.75Fe.25 | 2.9 | 66 | 285 | 1 | Selvam, 1988 | 712
Mg | Mg2Ni.75Fe.25 (M) | 3.3 | 65.2 | 300 | 1.9 | Yuan, 1997 | 828
Mg | Mg2Ni.75Fe.25 (M) | 3.6 | 86 | 312 | 2 | Lupu, 1983 | 717
Mg | Mg2Ni.75V.25 | 2.9 | 62.4 | 250 | 1 | Darnaudery, 1983 | 418
Mg | Mg2Ni.75Zn.25 | 3.1 | 66 | 283 | 1 | Selvam, 1988 | 712
Mg | Mg2Ni.75Zn.25 | 3.3 | 61.5 | 246 | 1 | Darnaudery, 1983 | 418
Mg | Mg2Ni.85Al.15 (M) | 3.4 | 84 | 327 | 3 | Biris, 1982 | 758
Mg | Mg2Ni-0.2 at% Mn2O3 | 3.1 |  |  |  | Oelerich, 2001 | 1487 |  | Ball milled
Mg | Mg2Ni0.75Co0.25 | 3.2 | 61 | 250 | 0.5 | Yang, 2002 | 1493 |  | Ball milling + diffusion synthesis | Sloping plateau
Mg | Mg2Ni0.75Cr0.25 | 3.2 | 61 | 250 | 0.9 | Yang, 2002 | 1493 |  | Ball milling + diffusion synthesis
Mg | Mg2Ni0.75Cu0.25 | 3.2 | 59 | 250 | 1.2 | Yang, 2002 | 1493 |  | Ball milling + diffusion synthesis
Mg | Mg2Ni0.75Fe0.25 | 3.2 | 60 | 250 | 1 | Yang, 2002 | 1493 |  | Ball milling + diffusion synthesis
Mg | Mg2Ni0.75Mn0.25 | 3.2 | 58 | 250 | 1 | Yang, 2002 | 1493 |  | Ball milling + diffusion synthesis
Mg | Mg2Ni0.75Ti0.25 | 3.2 | 56 | 250 | 1.2 | Yang, 2002 | 1493 |  | Ball milling + diffusion synthesis
Mg | Mg2Ni0.75Ti0.25 | 3.2 | 59 | 250 | 1.3 | Yang, 2002 | 1493 |  | Ball milling + diffusion synthesis
Mg | Mg2Ni0.7Zr0.3 | 3.5 | 59.8 | 340 | 10 | Zhang, 1998 | 1465
Mg | Mg2Ni1-xZrx | 3.2 | 59.8 - 64 | 248 | 1 | Zhang, 1998 | 1465 | x=0 to 0.3
Mg | Mg2Ni1-yBey | 3.9 | 71 - 80 | 337 | 2017-03-06 | Lupu, 1982 | 419 | (y = 0.15-0.25)
Mg | Mg2Ni1-yCuy | 2.5 | 62 - 66 | 252 | 1 | Selvam, 1988 | 712 | (y=0-1)
Mg | Mg2Ni1-yCuy | 2.6 | 53 - 73 | 300 | 3.5 - 8 | Darnaudery, 1983 | 417 | (y = 0-1)
Mg | Mg2Ni3 | 1.5 |  |  |  | Takamura, 2002 | 1344 |  | P=50,000 atm
Mg | Mg2Pb | 1.1 |  |  |  | Reilly, 1974 | 491
Mg | Mg2Si | 0.1 |  |  |  | Reilly, 1974 | 491
Mg | Mg2Si | 2 |  |  |  | Guinet, 1978 | 701
Mg | Mg2Sm | 0 |  |  |  | Beck, 1962 | 45
Mg | Mg2Sm | 1.5 |  |  |  | Shaltiel, 1978 | 66
Mg | Mg-30 LaNi5 (M) | 5.3 |  | 310 | 1.7 | Liang, 2000 | 1481 |  | Ball milled composite
Mg | Mg-30CFMmNi5 | 5.3 |  | 350 | 2 | Sai Raman, 1999 | 1477 |  | Ball milled composites
Mg | Mg-30LaNi5 (M) | 5.1 |  | 300 | 2 | Sun, 1999 | 1469 | Sintered
Mg | Mg-30MmNi4.6Al0.4 | 5 |  | 350 | 2 | Davidson, 1999 | 1476 |  | Ball milled composites
Mg | Mg-33Mg2Ni (M) | 5.8 | 79 | 302 | 2 | Buchner, 1978 | 699
Mg | Mg3La | 3.9 |  | 290 | 1.4 | Semenenko, 1981 | 1498
Mg | Mg3Sm | 0.9 |  |  |  | Yamanaka, 1975 | 73
Mg | Mg-40ZrFe1.4Cr0.6 | 3.4 |  |  |  | Wang, 2000 | 1485 |  | H2-ball milled composite
Mg | Mg41Ce5 | 5.3 |  |  |  | Darriet, 1980 | 433
Mg | Mg4Al5 | 2.2 |  | 301 | 12 | Reilly, 1974 | 491 | (Epsilon phase)
Mg | Mg4Al6Cu | 0.3 |  |  |  | Reilly, 1974 | 491
Mg | Mg4La | 4.3 |  | 315 | 2.5 | Semenenko, 1981 | 1498 |  |  | Sloping plateau
Mg | Mg4Li.3Al.08 | 0.4 |  |  |  | Reilly, 1974 | 491
Mg | Mg4Li.75 | 0.4 |  |  |  | Reilly, 1974 | 491
Mg | Mg-5 at% CuO | 6 |  |  |  | Oelerich, 2001 | 1487 |  | Ball milled
Mg | Mg-5 at% Fe3O4 | 4.3 |  |  |  | Oelerich, 2001 | 1487 |  | Ball milled
Mg | Mg-5 at% Mn2O3 | 4.9 |  |  |  | Oelerich, 2001 | 1487 |  | Ball milled
Mg | Mg-5 at% V2O5 | 4.1 |  |  |  | Oelerich, 2001 | 1487 |  | Ball milled
Mg | Mg-5 at% VC | 5 |  |  |  | Oelerich, 2001 | 1488 |  | Ball milled
Mg | Mg-5 at% VN | 5.4 |  |  |  | Oelerich, 2001 | 1488 |  | Ball milled
Mg | Mg-50C | 3 |  |  |  | Ivanov, 1987 | 708 | (Mechanical alloy)
Mg | Mg-50LaNi5 (M) | 4 |  | 300 | 3 | Sun, 1999 | 1469 | Sintered
Mg | Mg-50ZrFe1.4Cr0.6 | 3.4 |  | 300 | 1.7 | Wang, 2000 | 1480 |  | H2-ball milled composite
MIC | Ce2Ni7 | 0.6 |  | 50 | 0.2 | van Essen, 1980 | 355
MIC | Ce2NiSi | 1 |  |  |  | Lushnikov, 1999 | 1309
MIC | Ce2NiSi | 1.2 |  |  |  | Morozkin, 1999 | 1336
MIC | Ce3Al | 1.9 |  |  |  | Semenenko, 1985 | 1151 |  | (Amorp)
MIC | Ce3Al | 1.9 | 111.8 |  |  | Yakovleva, 1992 | 1157 |  | (cal)
MIC | Ce3Ni | 1.7 |  |  |  | van Mal, 1976 | 360
MIC | Ce3Ni | 1.9 |  | 30 | 0.001 | Au, 1994 | 599
MIC | Ce5Co19 | 1 |  |  |  | Guidotti, 1977 | 105
MIC | Ce5Fe2B6 | 0.9 |  |  |  | Yartys, 1997 | 837
MIC | Ce5Mg41 | 5.3 |  |  |  | Darriet, 1980 | 433
MIC | Ce6Ni2Si3 | 1 |  |  |  | Lushnikov, 1999 | 1309
MIC | Ce6Ni2Si3 | 1 |  |  |  | Morozkin, 2000 | 1320
MIC | Ce6Ni2Si3 | 10 |  |  |  | Morozkin, 1999 | 1336
MIC | Ce7Ni3 | 1.6 | 152 |  |  | Busch, 1978 | 189
MIC | CeCo3 | 1.2 |  |  |  | Guidotti, 1977 | 105
MIC | CeCo3 | 1.3 |  | 50 | 0.2 | van Essen, 1980 | 355
MIC | CeCo3 | 1.6 | 38.1 | 50 | 0.2 | Burnasheva, 1977 | 543
MIC | CeCo3 | 1.9 |  |  |  | Lushnikov, 2002 | 1352 |  | P=1800 atm | No plateau
MIC | CeCo3 (M) | 1 | 38.1 | 79 | 0.3 | Tauber, 1976 | 529
MIC | CeCo5 | 0.9 |  |  |  | Fokin, 1982 | 539
MIC | CeFe11Ti | 0.1 |  |  |  | Isnard, 1998 | 1298
MIC | CeMg12 | 6 |  | 325 | 3 | Darriet, 1984 | 540
MIC | CeMg9 | 4 |  | 349 | 5 | Reilly, 1974 | 491
MIC | CeNi2.2Mn.8 | 1.7 |  |  |  | Verbetsky, 1996 | 636
MIC | CeNi2Co | 1.7 |  |  |  | Lushnikov, 2002 | 1352 |  | P=1800 atm | No plateau
MIC | CeNi3 | 0.9 |  | 50 | 0.09 | van Essen, 1980 | 355
MIC | CeNi3 | 1 |  |  |  | Guidotti, 1977 | 105
MIC | CeNi3 | 1.8 |  |  |  | Verbetsky, 1996 | 636
MIC | CeNiIn | 0.4 |  |  |  | Yartys, 2002 | 1342 |  | Deuterium
MIC | CePtAl | 0.3 | 24 | 22 | 1.2 | Bobet, 2002 | 1348
MIC | Dy2Co7 (M) | 1.1 | 35.8 | 50 | 2 | Goudy, 1976 | 186
MIC | Dy2Co7 (M) | 1.1 | 34.2 | 50 | 2 | Ming, 1999 | 1300
MIC | Dy2Fe17 | 0.3 |  |  |  | Fruchart, 1995 | 618
MIC | Dy3Fe8Ox (x<0.5) | 1 |  | 80 | 0.9 | Dariel, 1979 | 541
MIC | DyCo3 | 1.3 | 42 | 100 | 3 | Wallace, 1980 | 439
MIC | DyCo3 | 1.3 |  |  |  | Malik, 1978 | 537
MIC | DyCo3 | 1.4 | 42.7 | 50 | 0.3 | Burnasheva, 1977 | 543
MIC | DyCo3(M) | 1.2 |  | 0 | 0.02 | Dunlap, 1980 | 447
MIC | DyFe3 | 1 | 47.1 | 150 | 0.4 | Goudy, 1976 | 186
MIC | DyFe3(M) | 1.1 | 45.7 | 20 | 0.001 | Kierstead, 1980 | 449
MIC | DyNiAl | 0.5 |  |  |  | Kolomiets, 1999 | 1335 |  | Deuterium
MIC | Er2Co7 (M) | 1.3 | 29.6 | 50 | 8 | Goudy, 1976 | 186
MIC | Er2Fe14C | 0.2 |  |  |  | Obbade, 1991 | 695
MIC | Er2Fe17 | 0.3 |  |  |  | Fruchart, 1995 | 618
MIC | Er3Al2 | 0.3 |  |  |  | Semenenko, 1985 | 1151
MIC | Er3Ni | 1.4 |  |  |  | Nikitin, 1997 | 848
MIC | Er3Ni | 1.4 |  |  |  | Nikitin, 2001 | 1326
MIC | Er6Fe23 | 0.8 | 19 | 0 | 2 | Smith, 1983 | 612
MIC | Er6Fe23 (M) | 0.6 |  | 0 | 0.01 | Boltich, 1981 | 544
MIC | Er6Mn23 (M) | 0.5 | 32.3 |  |  | Smith, 1987 | 692
MIC | ErCo3 | 1.2 | 38 | 100 | 10 | Wallace, 1980 | 439
MIC | ErCo3 | 1.2 |  |  |  | Gualtieri, 1978 | 448
MIC | ErCo3 | 1.2 |  | 120 | 1 | Shilov, 1981 | 530
MIC | ErCo3 | 1.3 | 39.8 | 50 | 0.2 | Burnasheva, 1977 | 543
MIC | ErFe3 | 0.8 |  |  |  | Narasimhan, 1977 | 534
MIC | ErFe3 | 0.8 | 42.9 | 150 | 1.15 | Goudy, 1976 | 186
MIC | ErNi3 | 1 |  | 25 | 1.3 | Goudy, 1976 | 186
MIC | ErNi3 | 1.5 | 23.8 | -40 | 1.2 | Verbetsky, 1996 | 636
MIC | ErNiAl | 0.3 |  |  |  | Kolomiets, 1999 | 1335
MIC | Gd2Co7 (M) | 0.9 | 40 | 100 | 6 | Goudy, 1976 | 186
MIC | Gd2Fe17 | 0.3 |  |  |  | Fruchart, 1995 | 618
MIC | Gd2Se4 | 0.8 |  |  |  | Beck, 1962 | 45
MIC | Gd3Fe28Ta | 0.3 |  |  |  | Skolozdra, 2000 | 1311
MIC | Gd3Ni | 1.6 |  |  |  | Nikitin, 2001 | 1326
MIC | Gd3Ni6Al2 | 1 | 33.6 | 300 | 5.6 | Pechev, 1997 | 839
MIC | Gd5Fe2B6 | 0.7 |  |  |  | Yartys, 1997 | 837
MIC | GdCo3 | 1.4 |  |  |  | Burnasheva, 1977 | 542
MIC | GdCo3 (M) | 1.3 | 42.6 | 20 | 0.015 | Kierstead, 1981 | 444
MIC | GdCo3 (M) | 1.4 | 45 | 150 | 3 | Wallace, 1980 | 439
MIC | GdCo3 (M) | 1.4 |  |  |  | Malik, 1978 | 537
MIC | GdCo3(M) | 1.3 |  | 80 | 0.01 | Dunlap, 1980 | 447
MIC | GdCo3-yGay (M) | 0.5 |  |  |  | Yartys', 1992 | 597 | (y=0.6-1.0)
MIC | GdFe11Ti | 0.1 |  |  |  | Isnard, 1998 | 1298
MIC | GdFe3 | 1 | 50.4 | 150 | 0.18 | Goudy, 1976 | 186
MIC | GdFe3 | 1.9 |  |  |  | Lushnikov, 2002 | 1352 |  | P=1800 atm | No plateau
MIC | GdNiAl | 0.6 |  |  |  | Kolomiets, 1999 | 1335
MIC | Ho2Co7 (M) | 1.1 | 36.7 | 50 | 5 | Goudy, 1976 | 186
MIC | Ho2Fe17 | 0.3 |  | 23 |  | Fruchart, 1997 | 656
MIC | Ho2Fe17 | 0.3 |  |  |  | Isnard, 1997 | 838
MIC | Ho2Fe17 | 0.3 |  |  |  | Fruchart, 1995 | 618
MIC | Ho3Al2 | 0.3 |  |  |  | Semenenko, 1985 | 1151
MIC | Ho3Fe8Ox (x<0.5) | 0.7 |  | 50 | 0.9 | Dariel, 1979 | 541
MIC | Ho3Ni | 0.9 |  |  |  | Nikitin, 2001 | 1326
MIC | Ho6Fe23 | 0.7 |  |  |  | Boltich, 1981 | 544
MIC | Ho6Fe23 | 0.8 | 24.3 | 0 | 0.3 | Smith, 1983 | 612
MIC | Ho6Mn23 (M) | 0.5 | 34.6 |  |  | Smith, 1987 | 692
MIC | Ho6Mn23 (M) |  |  |  |  | Smith, 1987 | 692
MIC | HoCo3 | 1.2 | 36 | 100 | 6 | Wallace, 1980 | 439
MIC | HoCo3 | 1.2 |  |  |  | Malik, 1978 | 537
MIC | HoCo3 | 1.3 |  |  |  | Burnasheva, 1977 | 542
MIC | HoFe10.5Mo1.5 | 0.1 |  |  |  | Obbade, 1997 | 659
MIC | HoFe10Mo2 | 0.2 |  |  |  | Obbade, 1997 | 659
MIC | HoFe11Mo | 0.1 |  |  |  | Obbade, 1997 | 659
MIC | HoFe11Ti | 0.2 |  |  |  | Obbade, 1997 | 659
MIC | HoFe3 | 1 | 44.6 | 150 | 0.63 | Goudy, 1976 | 186
MIC | La.5Ca.5Ni3 | 1.6 | 43.5 | 20 | 0.6 | Chen, 2000 | 1316
MIC | La.5Ca1.5MgNi9 (M) | 1.9 | 35.4 | 20 | 0.7 | Chen, 2000 | 1316
MIC | La1.6Ca.4Mg17 | 3.9 |  |  |  | Khrussanova, 1985 | 436
MIC | La1.8Ca.2Mg17 | 3.3 |  |  |  | Khrussanova, 1985 | 436
MIC | La1.8Ca.2Mg17 | 4 |  | 400 | 2017-01-02 | Pal, 1999 | 1338
MIC | La1.9Ca.1Mg17 | 3.8 |  | 400 | 2017-01-02 | Pal, 1999 | 1338
MIC | La15Ni8Si9 | 1.1 |  |  |  | Morozkin, 2000 | 1320
MIC | La2.4Er3.8Co11Ga3 | 1 |  | 30 | 0.04 | Pourarian, 1996 | 1170 |  |  | absorption?
MIC | La2.4Er3.8Co2Ni9Ga3 | 1 |  | 30 | 0.08 | Pourarian, 1996 | 1170
MIC | La2.4Er3.8Co4Ni7Ga3 | 1 |  | 30 | 0.05 | Pourarian, 1996 | 1170 |  |  | absorption?
MIC | La2Co17 | 0.7 |  |  |  | Guidotti, 1977 | 105
MIC | La2Co3 | 1.1 |  |  |  | Guidotti, 1977 | 105
MIC | La2Co7 | 1.2 |  |  |  | Guidotti, 1977 | 105
MIC | La2Mg17 | 1.7 |  | 265 | 1 | Slattery, 1995 | 433
MIC | La2Mg17 | 1.7 |  | 100 | 4 | Yajima, 1977 | 188
MIC | La2Mg17 | 4.5 |  |  |  | Khrussanova, 1985 | 436
MIC | La2Mg17 | 5.5 |  |  |  | Darriet, 1980 | 433
MIC | La2Mg17 | 6.05 |  | 25 | 2017-02-18 | Dutta, 1990 | 442
MIC | La2Ni.8Si1.2 | 1 |  |  |  | Lushnikov, 1999 | 1309
MIC | La2Ni1.2Si.8 | 1.2 |  |  |  | Lushnikov, 1999 | 1309
MIC | La2Ni3 | 1 |  |  |  | van Mal, 1976 | 360
MIC | La2Ni7 | 1.35 |  |  |  | Guidotti, 1977 | 105
MIC | La2Ni7 | 1.4 |  | 50 | 3 | Osterreicher, 1976 | 524
MIC | La2Ni7 | 1.6 |  |  |  | Mikheeva, 1978 | 535
MIC | La2NiSi | 1.1 |  |  |  | Lushnikov, 1999 | 1309
MIC | La3Al | 1.2 |  |  |  | Beck, 1962 | 45
MIC | La3Ni | 1.8 |  |  |  | Mikheeva, 1978 | 535
MIC | La3Ni | 1.8 |  |  |  | van Mal, 1976 | 360
MIC | La3Ni | 1.9 |  | 30 | 0.001 | Au, 1994 | 599
MIC | La5Co19 | 1.1 |  |  |  | Guidotti, 1977 | 105
MIC | La5Mg2Ni23 | 1.5 |  | 60 | 0.4 | Kohno, 2000 | 1321
MIC | La6Ni2Si3 | 1.2 |  |  |  | Lushnikov, 1999 | 1309
MIC | La6Ni2Si3 | 1.2 |  |  |  | Morozkin, 2000 | 1320
MIC | La7Ni3 | 1.7 | 152 |  |  | Busch, 1978 | 189
MIC | La7Ni3 | 1.8 |  |  |  | Osterreicher, 1976 | 524
MIC | LaCaMgNi6Al.3 | 1.9 | 30 | 20 | 0.4 | Chen, 2000 | 1295 |  |  | Sloping plateau
MIC | LaCaMgNi6Al3 | 1.8 | 30 | 20 | 0.4 | Chen, 2000 | 1316 |  |  | Sloping plateau
MIC | LaCaMgNi6Mn.3 | 1.8 | 32.3 | 20 | 1 | Chen, 2000 | 1295
MIC | LaCaMgNi6Mn3 | 1.8 | 32.3 | 20 | 1.3 | Chen, 2000 | 1316
MIC | LaCaMgNi9 | 1.8 | 33 | 20 | 2.5 | Chen, 2000 | 1295
MIC | LaCaMgNi9 | 1.8 | 33 | 20 | 2.5 | Chen, 2000 | 1316
MIC | LaCo13 | 0.3 |  |  |  | Guidotti, 1977 | 105
MIC | LaCo13 | 0.4 |  |  |  | Nikitin, 1999 | 1306
MIC | LaCo3 | 0.9 |  |  |  | Guidotti, 1977 | 105
MIC | LaMg2Cu2 | 2.4 | 64.2 | 170 | 0.4 | Kadir, 1999 | 1305
MIC | LaMg2Ni9 | 0.33 |  | 30 | 3 | Kadir, 2000 | 1314
MIC | LaNi3 | 1.2 |  |  |  | Guidotti, 1977 | 105
MIC | LaNi3 | 1.4 |  |  |  | Chen, 2000 | 1316 |  |  | Amorphous, no plateau
MIC | LaNi3 | 1.6 |  |  |  | Osterreicher, 1976 | 524
MIC | LaNi3 | 1.7 |  |  |  | Mikheeva, 1978 | 535
MIC | LaNiIn | 0.4 |  |  |  | Yartys, 2002 | 1342 |  | Deuterium
MIC | LaNiSn | 0.6 |  |  |  | Yartys, 2002 | 1343 |  | Deuterium
MIC | LnMg12 | 5.9 |  | 325 | 3 | Darriet, 1980 | 433 | (Ln = Ce, La, Mm)
MIC | Lu2Fe17 | 0.2 |  |  |  | Fruchart, 1995 | 618
MIC | Lu6Fe23 | 0.6 | 39.7 | 0 | 2 | Smith, 1983 | 612
MIC | LuCo3 (M) | 1 | 32 | 20 | 5.9 | Kierstead, 1984 | 571
MIC | LuNiAl | 0.4 |  |  |  | Kolomiets, 1999 | 1335
MIC | Mg2Al3 | 2.3 |  | 326 | 10 | Reilly, 1976 | 490
MIC | Mg2AlLi.28 | 3.8 |  | 352 | 15 | Reilly, 1976 | 490
MIC | Mg2Ni3 | 1.5 |  |  |  | Takamura, 2002 | 1344 |  | P=50,000 atm
MIC | Mg4Al5 | 2.2 |  | 301 | 12 | Reilly, 1974 | 491
MIC | Mg51Zn20 | 3.6 | 80.9 | 330 | 8 | Bruzzone, 1983 | 431
MIC | Mg5Al4 | 5.4 |  | 326 | 7 | Reilly, 1976 | 490
MIC | Mg6Pd | 0.9 | 80.3 | 160 | 0.014 | Kume, 1987 | 576
MIC | MgAl | 3 |  | 352 | 23 | Reilly, 1974 | 491
MIC | MgAl.89Mn.19 | 5 |  | 350 | 9 | Reilly, 1976 | 490
MIC | Mm2Co7 | 1.3 |  |  |  | Guidotti, 1977 | 105
MIC | Mm2Ni7 | 0.7 |  |  |  | Guidotti, 1977 | 105
MIC | Mm5Co19 | 1.2 |  |  |  | Guidotti, 1977 | 105
MIC | MmCo2 | 1.1 |  |  |  | Guidotti, 1977 | 105
MIC | MmCo3 | 1.3 |  |  |  | Guidotti, 1977 | 105
MIC | MmMg9 | 4.8 |  | 310 | 2.2 | Reilly, 1974 | 491
MIC | Nb3(Al.84Nb.16) | 0.8 |  |  |  | Andersson, 2000 | 1318 |  | Deuterium
MIC | Nb3Al | 0.6 |  |  |  | Li, 1995 | 435
MIC | Nb3Sn | 0.2 |  |  |  | Beck, 1962 | 45
MIC | Nb51.5Ni48.5 | 0.1 |  |  |  | Joubert, 2001 | 1331 | Mu phase | Not saturated? | No plateau
MIC | Nd2Co7 | 1.3 |  |  |  | Guidotti, 1977 | 105
MIC | Nd2Co7 (M) | 1.2 | 56.7 | 125 | 0.9 | Goudy, 1976 | 186
MIC | Nd2Fe12.2Ga1.8B | 0.3 |  |  |  | Chacon, 2000 | 1330 |  | Deuterium
MIC | Nd2Fe13GaB | 0.3 |  |  |  | Chacon, 2000 | 1330 |  | Deuterium
MIC | Nd2Fe13SiBH3.8 | 0.3 |  |  |  | Chacon, 1999 | 1301
MIC | Nd2Fe14B | 0.5 |  |  |  | Pourarian, 1986 | 575
MIC | Nd2Fe14BH3.8 | 0.4 |  |  |  | Chacon, 1999 | 1301
MIC | Nd2Fe17 | 0.3 |  | 23 |  | Fruchart, 1997 | 656
MIC | Nd2Fe17 | 0.3 |  |  |  | Isnard, 1997 | 838
MIC | Nd2Fe17 | 0.4 |  |  |  | Fruchart, 1995 | 618
MIC | Nd3Ni | 1.9 |  | 30 | 0.001 | Au, 1994 | 599
MIC | Nd5Fe2B6 | 1 |  |  |  | Yartys, 1997 | 837
MIC | Nd6Fe13Ga | 0.7 |  |  |  | Yartys, 2000 | 1323 |  | Deuterium
MIC | Nd6Fe13Ga | 1.3 |  |  |  | Yartys, 1997 | 657
MIC | Nd6Fe13Ge | 1.2 |  |  |  | Yartys, 1997 | 657
MIC | NdCo3 | 1.2 |  |  |  | Burnasheva, 1977 | 542
MIC | NdCo3 | 1.3 |  |  |  | Bartashevich, 1993 | 691
MIC | NdCo3 (M) | 1.3 | 54.5 | 20 | 0.29 | Kierstead, 1981 | 444
MIC | NdCo3(M) | 1.3 |  | 80 | 0.02 | Dunlap, 1980 | 447
MIC | NdNiIn | 0.4 |  |  |  | Yartys, 2002 | 1342 |  | Deuterium
MIC | Pd3P.8 | 0.04 |  |  |  | Udovic, 2002 | 1349
MIC | Pd9Si2 | 0.03 |  |  |  | Udovic, 2002 | 1349
MIC | Pr2.5Mg.5Ni | 2.4 |  | 30 | 50 | Au, 1994 | 599
MIC | Pr2Co7 | 0.7 | 33.3 | 100 | 10 | Clinton, 1975 | 102
MIC | Pr2Co7 | 1.4 |  |  |  | Guidotti, 1977 | 105
MIC | Pr2Co7 (M) | 1.1 | 54.6 | 150 | 2 | Goudy, 1976 | 186
MIC | Pr2DyNi | 1.9 |  | 30 | 15 | Au, 1994 | 599
MIC | Pr2Fe14B | 0.5 |  |  |  | Pourarian, 1986 | 575
MIC | Pr2Fe17 | 0.3 |  | 23 |  | Fruchart, 1997 | 656
MIC | Pr2Fe17 | 0.3 |  |  |  | Isnard, 1997 | 838
MIC | Pr2Fe17 | 0.4 |  |  |  | Fruchart, 1995 | 618
MIC | Pr2Ni7 | 1.4 |  | 25 | 8.3 | Goudy, 1976 | 186
MIC | Pr3Al | 1.3 |  |  |  | Beck, 1962 | 45
MIC | Pr3Ni.5Cu.5 | 1.8 |  | 30 | 2 | Au, 1994 | 599
MIC | Pr5Fe2B6 | 1 |  |  |  | Yartys, 1997 | 837
MIC | PrCo3 | 1.3 | 54.2 | 100 | 0.02 | Clinton, 1975 | 102
MIC | PrCo3 | 1.5 |  |  |  | Burnasheva, 1977 | 542
MIC | Rb4Mg3 | 2.4 |  |  |  | Gingl, 1999 | 1302 |  | Deuterium
MIC | RFe11Ti | 0.1 |  |  |  | Nikitin, 2001 | 1329 | R= Y, Nd, Sm, Gd, Tb, Dy, Ho, Er, Yb, Lu
MIC | Sm2Co17 | 0.4 |  |  |  | Christodoulou, 1993 | 607
MIC | Sm2Fe14B | 0.6 |  |  |  | Pourarian, 1986 | 575
MIC | Sm2Fe14C | 0.3 |  |  |  | Obbade, 1991 | 695
MIC | Sm2Fe14Ga3 | 0.1 |  |  |  | Mommer, 1998 | 1297
MIC | Sm2Fe17 | 0.4 |  |  |  | Fruchart, 1995 | 618
MIC | Sm2Fe17 | 0.4 | 60 - 90 |  |  | Kuji, 2002 | 1347 |  |  | No plateau
MIC | Sm2Fe17 | 0.4 |  |  |  | Mommer, 1998 | 1297
MIC | Sm2Fe17-yGay | 0.2 |  |  |  | Teresiak, 2000 | 1317 | y=0-2
MIC | Sm3Ru | 1.5 |  |  |  | Shilov, 1978 | 510
MIC | Sm5Fe2B6 | 0.9 |  |  |  | Yartys, 1997 | 837
MIC | SmCo3 | 0.6 | 59.4 | 69 | 0.2 | Tauber, 1976 | 529
MIC | SmCo3 | 1.6 |  | 175 | 1 | Shilov, 1981 | 530
MIC | SmFe11Ti | 0.1 |  |  |  | Isnard, 1998 | 1298
MIC | SmFe3 | 1 |  | 350 | 0.7 | Christodoulou, 1993 | 835
MIC | SmMg3 | 0.9 |  |  |  | Yamanaka, 1975 | 73
MIC | SmNiAl | 0.5 |  |  |  | Kolomiets, 1999 | 1335
MIC | SmTiFe11 | 0.15 |  |  |  | Zhang, 1989 | 578
MIC | Tb2Co7 (M) | 1.1 | 40.4 | 50 | 2 | Goudy, 1976 | 186
MIC | Tb2Fe17 | 0.3 |  |  |  | Fruchart, 1995 | 618
MIC | Tb3Fe28Ta | 0.3 |  |  |  | Skolozdra, 2000 | 1311
MIC | Tb5Fe2B6 | 0.9 |  |  |  | Yartys, 1997 | 837
MIC | TbCo3 (M) | 1.3 | 44 | 100 | 1.5 | Wallace, 1980 | 439
MIC | TbCo3 (M) | 1.4 | 46.9 | 75 | 0.6 | Burnasheva, 1977 | 543
MIC | TbFe3 | 1.1 | 48 | 150 | 0.23 | Goudy, 1976 | 186
MIC | TbNiAl | 0.6 |  |  |  | Yartys, 1999 | 1308 |  | Deuterium
MIC | TbNiAl | 0.5 |  |  |  | Brinks, 2002 | 1346 |  | Deuterium
MIC | TbNiAl | 0.6 |  |  |  | Kolomiets, 1999 | 1335
MIC | TbNiSi | 0.7 |  |  |  | Brinks, 2001 | 1334
MIC | Th.8Er.2Fe3 | 0.5 |  |  |  | Narasimhan, 1977 | 534
MIC | Th2Co7 | 0.5 |  | 40 | 0.25 | Buschow, 1975 | 187
MIC | Th2Fe14B | 0.3 |  |  |  | Andreev, 1990 | 580
MIC | Th2Fe17 | 0.11 |  |  |  | Buschow, 1977 | 187
MIC | Th2Fe17 | 0.4 |  |  |  | Fruchart, 1995 | 618
MIC | Th2Fe7 (M) | 0.7 |  | 40 | 0.6 | Buschow, 1977 | 187
MIC | Th2Ni17 | 0.1 |  |  |  | Buschow, 1977 | 187
MIC | Th6Mn23 | 1 |  |  |  | Beck, 1962 | 45
MIC | Th6Mn23 | 1.1 |  | 24 | 0.22 | Malik, 1984 | 572
MIC | Th6Mn23 | 1.1 |  |  |  | Malik, 1977 | 538
MIC | Th7Co3 | 1.2 |  |  |  | Malik, 1980 | 536
MIC | Th7Co3 | 1.7 |  | 40 | 0.5 | Buschow, 1975 | 187
MIC | Th7Fe3 | 1.3 |  |  |  | Schlapbach, 1982 | 437
MIC | Th7Fe3 | 1.7 |  |  |  | Malik, 1980 | 536
MIC | Th7Fe3 | 1.7 |  | 40 | 0.1 | Buschow, 1977 | 187
MIC | Th7Ni3 | 1.3 |  |  |  | Malik, 1980 | 536
MIC | Th7Ni3 | 1.4 |  |  |  | Beck, 1962 | 45
MIC | Th7Ni3 | 1.5 |  | 40 | 0.01 | Buschow, 1977 | 187
MIC | ThFe3 | 0.7 |  | 40 | 0.1 | Buschow, 1977 | 187
MIC | ThNiAl | 0.9 | 47 | 40 | 0.007 | Drulis, 1982 | 434
MIC | Ti2Ni | 1.7 |  |  |  | Takeshita, 2000 | 1322 |  |  | No plateau
MIC | Ti3Ag | 2.1 |  |  |  | Beck, 1962 | 45
MIC | Ti3Al | 2.2 |  |  |  | Beck, 1962 | 45
MIC | Ti3Al | 2.7 |  |  |  | Sornadurai, 2000 | 1324
MIC | Ti3Al | 2.9 | 47 | 50 | 0.8 | Rudman, 1978 | 191
MIC | Ti3Al | 3 |  |  |  | Semenenko, 1982 | 532
MIC | Ti3Al | 3.3 |  |  |  | Ishikawa, 2001 | 1328
MIC | Ti3Al | 3.4 |  |  |  | Maeland, 1999 | 1337
MIC | Ti3Al | 3.4 |  |  |  | Hashi, 2001 | 1296
MIC | Ti3Au | 1.4 |  |  |  | Beck, 1962 | 45
MIC | Ti3PO.58 |  |  |  |  | Andersson, 1997 | 658
MIC | Ti3Pt | 0.6 |  |  |  | Beck, 1962 | 45
MIC | Ti3Sb | 0.8 | 110 |  |  | Rao, 1982 | 533
MIC | Ti3Sb | 1 |  |  |  | Skripov, 1994 | 600
MIC | Ti3Sn | 0.34 | 101 |  |  | Rudman, 1978 | 193
MIC | Ti3Sn | 0.35 |  |  |  | Beck, 1962 | 45
MIC | Ti3Sn | 0.4 |  |  |  | Vennstrom, 2002 | 1345 |  | Deuterium
MIC | Ti45Zr38Ni17 | 2.3 |  |  |  | Konstanchuk, 2001 | 1333 | Quasicrystalline | at 230C and 1.2 atm
MIC | Ti4Cu2O | 0.8 | 27 - 34 |  |  | Takeshita, 2000 | 1313 |  |  | No plateau
MIC | Ti4Ni2C | 1.1 |  | 40 | 0.4 | Takeshita, 2000 | 1322 |  |  | Sloping plateau
MIC | Ti4Ni2N | 1.2 |  | 0 | 0.4 | Takeshita, 2000 | 1322 |  |  | Sloping plateau
MIC | Ti4Ni2O | 0.9 |  | 0 | 1.2 | Takeshita, 2000 | 1322 |  |  | Sloping plateau
MIC | Ti75Al25 | 3.3 |  |  |  | Hashi, 2002 | 1351
MIC | Ti75-xAl25Cox | 1.6 |  |  |  | Ishikawa, 2001 | 1328 | x=15 & 25
MIC | Ti75-xAl25Crx | 0.6 |  |  |  | Ishikawa, 2001 | 1328 | x=15 & 25
MIC | Ti75-xAl25Cux | 1.8 |  |  |  | Ishikawa, 2001 | 1328 | x=15 & 25
MIC | Ti75-xAl25Fex | 2.1 |  |  |  | Ishikawa, 2001 | 1328 | x=15 & 25
MIC | Ti75-xAl25Hfx | 2.1 |  |  |  | Ishikawa, 2001 | 1328 | x=15 & 25
MIC | Ti75-xAl25Mnx | 1.5 |  |  |  | Ishikawa, 2001 | 1328 | x=15 & 25
MIC | Ti75-xAl25Mox | 1.4 |  |  |  | Ishikawa, 2002 | 1350 | x=15 & 25
MIC | Ti75-xAl25Nbx | 2.3 |  |  |  | Ishikawa, 2002 | 1350 | x=15 & 25
MIC | Ti75-xAl25Nix | 1.9 |  |  |  | Ishikawa, 2001 | 1328 | x=15 & 25
MIC | Ti75-xAl25Pdx | 1.3 |  |  |  | Ishikawa, 2002 | 1350 | x=15 & 25
MIC | Ti75-xAl25Tax | 1.9 |  |  |  | Ishikawa, 2002 | 1350 | x=15 & 25
MIC | Ti75-xAl25Vx | 2.4 |  |  |  | Ishikawa, 2001 | 1328 | x=15 & 25
MIC | Ti75-xAl25Wx | 0.9 |  |  |  | Ishikawa, 2002 | 1350 | x=15 & 25
MIC | Ti75-xAl25Zrx | 2.6 |  |  |  | Ishikawa, 2001 | 1328 | x=15 & 25
MIC | Ti80Al20 | 2.5 |  |  |  | Hashi, 2002 | 1351
MIC | TiAl3 | 0 |  |  |  | Semenenko, 1982 | 532
MIC | TiCu3 | 0.3 |  | 500 | 0.56 | Arita, 1979 | 495
MIC | TiCu3 | 0.6 |  |  |  | Padurets, 1982 | 498
MIC | TiCu3 | 0.8 |  |  |  | Yamanaka, 1975 | 73
MIC | TiNi | 1.3 |  |  |  | Takeshita, 2000 | 1322 |  |  | No plateau
MIC | Tm2Fe14C | 0.2 |  |  |  | Obbade, 1991 | 695
MIC | Tm2Fe17 | 0.2 |  |  |  | Fruchart, 1995 | 618
MIC | TmNiAl | 0.6 |  |  |  | Kolomiets, 1999 | 1335
MIC | U(Fe.3Ni.7)Al | 0.2 |  |  |  | Raj, 2000 | 1310
MIC | U5Ni4Pd | 0.1 |  |  |  | Drulis, 1982 | 434
MIC | U6Co | 1 |  |  |  | Beck, 1962 | 45
MIC | UCoAl | 0.4 |  |  |  | Drulis, 1982 | 434
MIC | UMnAl | 0.05 |  |  |  | Drulis, 1982 | 434
MIC | UNiAl | 0.8 | 48 |  |  | Drulis, 1982 | 434
MIC | V3Ga | 0.7 |  |  |  | Skripov, 1994 | 696
MIC | V3Sn | 0.4 |  |  |  | Beck, 1962 | 45
MIC | V75Nb5Ni20 | 1 |  |  |  | Joubert, 2001 | 1331 | Sigma phase | Not saturated? | No plateau
MIC | V75Ni25 | 0.9 |  |  |  | Joubert, 2001 | 1331 | Sigma phase | Not saturated? | No plateau
MIC | V75Ti5Ni20 | 1.1 |  |  |  | Joubert, 2001 | 1331 | Sigma phase | Not saturated? | No plateau
MIC | V80Ni20 | 0.9 |  |  |  | Joubert, 2001 | 1331 | A15 phase |  | No plateau
MIC | WO3 | 0.1 |  |  |  | Dobrovolsky, 2001 | 1341
MIC | Y1-xZrxCo2.9 | 0.8 |  | 22 | 0.01 - 6 | Kanematsu, 1993 | 598 | (x=0-0.3)
MIC | Y2Co7 | 0.3 |  | 50 | 2017-10-02 | van Essen, 1980 | 355
MIC | Y2Co7 | 1.3 | 38 | 20 | 0.25 | Yamaguchi, 1985 | 573
MIC | Y2Fe14B | 0.5 |  |  |  | Pourarian, 1986 | 575
MIC | Y2Fe17 | 0.3 |  |  |  | Fruchart, 1995 | 618
MIC | Y2Ni7 | 0.3 |  | 50 | 2.5 | van Essen, 1980 | 355
MIC | Y3Al2 | 1 |  |  |  | Semenenko, 1985 | 1151
MIC | Y3Co | 2.5 |  |  |  | van Mal, 1976 | 360
MIC | Y3Co2 | 2.8 |  |  |  | Chernikov, 1983 | 432
MIC | Y3Fe28Ta | 0.4 |  |  |  | Skolozdra, 2000 | 1311
MIC | Y3Fe8Ox (x<0.5) | 1 |  | 50 | 0.9 | Dariel, 1979 | 541
MIC | Y3Ni | 2.4 |  |  |  | van Mal, 1976 | 360
MIC | Y3Ni | 2.4 |  |  |  | Nikitin, 2001 | 1326
MIC | Y3Ni2 | 1.9 |  |  |  | van Mal, 1976 | 360
MIC | Y4.3Sc.7Si2.6Ge.4 | 0.5 | 39.4 | 426 | 1.5 | McColm, 1987 | 611
MIC | Y4Co3 | 2.1 |  |  |  | van Mal, 1976 | 360
MIC | Y5Si3 | 0.4 | 53.3 | 398 | 0.3 | McColm, 1986 | 574
MIC | Y5Si3C.3 | 1.1 | 44.7 |  |  | Hassen, 2000 | 1325
MIC | Y5Si3C.5 | 1.4 | 39.5 |  |  | Hassen, 2000 | 1325
MIC | Y6Fe23 | 1.1 |  |  |  | Smith, 1983 | 612
MIC | Y6Fe23 | 1.2 |  | 50 | 2017-10-05 | van Essen, 1980 | 355
MIC | Y6Mn23 | 1.1 |  |  |  | van Mal, 1976 | 360
MIC | Y6Mn23 | 1.3 |  |  |  | Malik, 1984 | 572
MIC | Y6Mn23 | 1.4 |  |  |  | Malik, 1977 | 538
MIC | YCo2.4Fe.6 (M) | 1.5 |  | 120 | 0.8 | Yamaguchi, 1989 | 615
MIC | YCo2.4Ni.6 (M) | 1.4 |  | 120 | 3.5 | Yamaguchi, 1989 | 615
MIC | YCo2.9Ni.1 (M) | 0.6 |  | 28 | 0.27 | Tauber, 1976 | 529
MIC | YCo3 | 0.4 |  | 50 | 0.005 | van Essen, 1980 | 355
MIC | YCo3 | 1.5 |  |  |  | Chernikov, 1983 | 432
MIC | YCo3 | 1.5 | 44 | 75 | 0.45 | Yamaguchi, 1985 | 573
MIC | YCo3 | 1.6 |  |  |  | Burnasheva, 1977 | 542
MIC | YCo3 (M) | 0.6 |  | 43 | 0.6 | Tauber, 1976 | 529
MIC | YCo3-yGay (M) | 0.7 |  |  |  | Yartys', 1992 | 597 | (y=0.6 & 0.9)
MIC | YFe1.5Ni1.5 (M) | 1.3 |  | 120 | 2 | Yamaguchi, 1989 | 615
MIC | YFe10.5Mo1.5 | 0.1 |  |  |  | Obbade, 1997 | 659
MIC | YFe11Ti | 0.2 |  |  |  | Obbade, 1997 | 659
MIC | YFe3 | 1.9 |  | 50 | 2017-10-05 | van Essen, 1980 | 355
MIC | YFe3 | 1.9 |  |  |  | Buschow, 1976 | 685
MIC | YFe8.6Ti1.1 | 0.2 |  |  |  | Revel, 1993 | 836
MIC | YMn12 | 0.2 |  |  |  | van Mal, 1976 | 360
MIC | YNi3 | 0.45 |  | 50 | 0.25 | van Essen, 1980 | 355
MIC | YNi3 | 1.5 |  |  |  | Buschow, 1979 | 693
MIC | YNiAl | 0.7 |  |  |  | Kolomiets, 1999 | 1335
MIC | YTiFe11 | 0.15 |  |  |  | Zhang, 1989 | 578
MIC | Zr.1Tb.9Fe1.5Co1.5 | 1.1 | 19 - 23 | 75 | 0.5 | Sivakumar, 2000 | 1315 |  |  | Sloping plateau
MIC | Zr.2Tb.8Fe1.5Co1.5 | 0.8 | 19 - 20 | 75 | 1 | Sivakumar, 2000 | 1340 |  |  | Sloping plateau
MIC | Zr1-yAly | 0 | 67 - 121 |  |  | Clark, 1990 | 579 | (y=0.25-0.75)
MIC | Zr2Ni1.5V1.5 | 1.2 |  |  |  | Tanaka, 2002 | 1253 |  |  | No plateau
MIC | Zr2Ni5 | 0.5 | 35 | 60 | 0.8 | Spit, 1982 | 446
MIC | Zr2Ni7 | 0.4 |  |  |  | Joubert, 1995 | 619
MIC | Zr36Ni64 | 1.1 |  | 60 | 0.4 | Spit, 1982 | 446
MIC | Zr3Ag | 1.4 |  |  |  | Beck, 1962 | 45
MIC | Zr3Ag (M) | 1.2 |  | 750 | 0.02 | Deschanvres, 1964 | 497
MIC | Zr3Co | 1.9 |  |  |  | van Essen, 1979 | 386
MIC | Zr3Co | 2 |  |  |  | Riabov, 2000 | 1312
MIC | Zr3Fe | 1.9 |  |  |  | van Essen, 1979 | 386
MIC | Zr3Fe | 2 |  |  |  | Yartys, 1999 | 1303 |  | Deuterium
MIC | Zr3V3B.24O.36 | 1.8 |  |  |  | Yartys, 2001 | 1332 |  | Deuterium
MIC | Zr3V3B.40O.60 | 1.6 |  |  |  | Yartys, 2001 | 1332 |  | Deuterium
MIC | Zr3V3O | 1.2 | 152 | 700 | 0.1 | Mendelsohn, 1982 | 440
MIC | Zr3V3O.6 | 2.2 |  |  |  | Zavaliy, 2000 | 1319 |  | Deuterium
MIC | Zr4Fe2O.6 | 1.6 |  |  |  | Yartys, 1999 | 1307 |  | Deuterium
MIC | Zr5Al3 | 1.5 |  |  |  | Clark, 1988 | 577
MIC | Zr5Al3Oy | 0.5 |  |  |  | Clark, 1988 | 577 | (y=0.5-2.0)
MIC | Zr5FeSb2 | 1.4 |  |  |  | Akselrud, 1999 | 1339
MIC | Zr5FeSn | 1.5 |  |  |  | Akselrud, 1999 | 1339
MIC | Zr5Sb3 | 0.6 |  |  |  | Beck, 1962 | 45
MIC | Zr6Co1.5Sn1.5 | 1.2 |  |  |  | Akselrud, 1999 | 1339
MIC | Zr6CoAl2 | 1.5 |  |  |  | Zavaliy, 1999 | 1299
MIC | Zr6CoGa2 | 1.3 |  |  |  | Zavaliy, 1999 | 1299
MIC | Zr6CoSb2 | 1.4 |  |  |  | Akselrud, 1999 | 1339
MIC | Zr6CoSn2 | 1.1 |  |  |  | Zavaliy, 1999 | 1299
MIC | Zr6Cu16Al7 | 0.5 |  |  |  | zu Reckendorf, 1990 | 694
MIC | Zr6FeAl2 | 1.5 |  |  |  | Zavaliy, 1999 | 1299
MIC | Zr6FeGa2 | 1.2 |  |  |  | Zavaliy, 1999 | 1299
MIC | Zr6FeSn2 | 1.2 |  |  |  | Zavaliy, 1999 | 1299
MIC | Zr6Ni1.5Sn1.5 | 1.3 |  |  |  | Akselrud, 1999 | 1339
MIC | Zr6NiAl2 | 1.4 |  |  |  | Akselrud, 1999 | 1339
MIC | Zr6NiAl2 | 1.5 |  |  |  | Zavaliy, 1999 | 1299
MIC | Zr6NiGa2 | 1.3 |  |  |  | Zavaliy, 1999 | 1299
MIC | Zr6NiSb2 | 1.3 |  |  |  | Akselrud, 1999 | 1339
MIC | Zr6NiSn2 | 1.3 |  |  |  | Zavaliy, 1999 | 1299
MIC | Zr7Ni10 | 1.4 |  | 80 | 0.15 | Joubert, 1995 | 619
MIC | Zr7Ni10 | 1.4 | 47 | 60 | 0.25 | Spit, 1982 | 446
MIC | Zr8.85Ni11.15 | 1.3 |  |  |  | Joubert, 1995 | 619
MIC | Zr8Ni21 | 0.5 |  |  |  | Joubert, 1995 | 619
MIC | (Gd,Dy)Mn12 | 0.3 |  |  |  | Beck, 1962 | 45
MIC | (La.65Ca.35)(Mg1.32Ca.68)Ni9 |  | 26.8 | 10 | 2 | Kadir, 2000 | 1314
MIC | (Ti1-xZrx)4Ni2O.3 | 1.6 |  |  |  | Zavaliy, 2001 | 1327 | x=0-0.75
MIC | (Y.5Ca.5)(MgCa)Ni9 | 2 | 25.8 | -10 | 2 | Kadir, 1999 | 1304 |  |  | Sloping plateau
MIC | Ba2Mg17 (M) | 3.9 |  | 352 | 7 | Reilly, 1974 | 491
MIC | CaNi3 | 2 | 35 | 20 | 0.4 | Chen, 2000 | 1316
MIC | CaNi3 | 2.1 | 58 |  |  | Oesterreicher, 1980 | 43
MIC | CaTiMgNi9 | 1.9 | 33.4 | 20 | 1 | Chen, 2000 | 1295
MIC | CaTiMgNi9 | 1.9 | 33.4 | 20 | 1.1 | Chen, 2000 | 1316
MIC | Ce15Ni9Si8 | 1.2 |  |  |  | Morozkin, 2000 | 1320
MIC | Ce2Co17 | 0.1 |  |  |  | Guidotti, 1977 | 105
MIC | Ce2Co17 | 0.4 |  |  |  | Fokin, 1982 | 539
MIC | Ce2Co3 | 1.3 |  |  |  | Guidotti, 1977 | 105
MIC | Ce2Co7 | 0.9 | 43.3 | 100 | 0.9 | Goudy, 1976 | 186
MIC | Ce2Co7 | 1 |  | 50 | 0.5 | van Essen, 1980 | 355
MIC | Ce2Co7 | 1 |  |  |  | Guidotti, 1977 | 105
MIC | Ce2Fe14B | 0.4 |  |  |  | Pourarian, 1986 | 575
MIC | Ce2Fe15Ga2 | 0.3 |  |  |  | Isnard, 1997 | 840
MIC | Ce2Fe16Ga | 0.4 |  |  |  | Isnard, 1997 | 840
MIC | Ce2Fe17 | 0.4 |  | 23 |  | Fruchart, 1997 | 656
MIC | Ce2Fe17 | 0.4 |  |  |  | Isnard, 1997 | 838
MIC | Ce2Fe17 | 0.4 |  |  |  | Fruchart, 1995 | 618
MIC | Ce2Fe17 | 0.4 |  |  |  | Isnard, 1997 | 840
MIC | Ce2Ni.8Si1.2 | 1 |  |  |  | Lushnikov, 1999 | 1309
MIC | Ce2Ni.8Si1.2 | 1 |  |  |  | Morozkin, 1999 | 1336
MIC | Ce2Ni1.2Si.8 | 1.3 |  |  |  | Lushnikov, 1999 | 1309
MIC | Ce2Ni1.2Si.8 | 1.3 |  |  |  | Morozkin, 1999 | 1336
MIC | Ce2Ni7 | 0.6 |  |  |  | Guidotti, 1977 | 105
SS | Pd.95Co.05 | 0.6 | 38.2 | 81 | 0.6 | Feenstra, 1987 | 609
SS | Pd.95Cr.05 | 0.6 | 29.6 | 30 | 0.26 | Ura, 1995 | 484
SS | Pd.95Ni.025Rh.025 | 0.7 | 32.6 | 50 | 0.32 | Sakamoto, 1995 | 603
SS | Pd.95Ni.05 |  | 31.6 | 50 | 1.4 | Holder, 1996 | 624
SS | Pd.95Pt.05 | 0.6 | 29 | 25 | 0.3 | Thiebaut, 1995 | 482
SS | Pd.95Pt.05 | 0.6 | 33 | 30 | 0.17 | Noh, 1995 | 481
SS | Pd.95Rh.05 | 0.7 | 28 | 25 | 0.21 | Thiebaut, 1995 | 482
SS | Pd.95Rh.05 | 0.7 | 34.2 | 30 | 0.13 | Sakamoto, 1994 | 868
SS | Pd.95Rh.05 | 0.7 |  | 50 | 0.7 | Fazle Kibria, 2000 | 1421 |  | Deuterium
SS | Pd.95Rh.05 | 0.75 |  | 50 | 0.13 | Fazle Kibria, 1999 | 1417
SS | Pd.95Sb.05 | 0.5 | 34.6 | 100 | 0.07 | Sakamoto, 1996 | 637
SS | Pd.95Sc.05 | 0.5 | 37.4 | 50 | 0.04 | Sakamoto, 1993 | 604
SS | Pd.95U.05 | 0.3 |  | 108 | 1.6 | Feenstra, 1987 | 609
SS | Pd.96Pt.04 | 0.5 | 37.4 | 80 | 0.4 | Yasumatsu, 1999 | 1406
SS | Pd.972Ir.028 | 0.5 | 30.7 | 25 | 0.1 | LaPrade, 1974 | 469
SS | Pd.975Mo.025 | 0.5 | 30.8 | 30 | 0.16 | Ura, 1995 | 484
SS | Pd.975Rh.025 | 0.7 | 36 | 30 | 0.056 | Sakamoto, 1994 | 868
SS | Pd.975-yNi.025Rhy | 0.6 | 29 - 35 | 0 | 0.01 - 0.3 | Sakamoto, 1995 | 603 | (y=0-0.075)
SS | Pd.98V.02 | 0.5 | 30.8 | 25 | 0.1 | Artman, 1976 | 485
SS | Pd.9Ag.1 | 0.5 |  | 140 | 0.4 | Buck, 1972 | 465
SS | Pd.9Ag.1 | 0.5 |  | 50 | 0.01 | Brodowsky, 1965 | 527
SS | Pd.9Co.1 | 0.5 | 29.8 | 80 | 4 | Feenstra, 1987 | 609
SS | Pd.9Cu.1 | 0.5 |  | 30 | 0.06 | Burch, 1974 | 467
SS | Pd.9Ni.05Rh.05 | 0.6 | 28.4 | 30 | 0.7 | Sakamoto, 1995 | 603
SS | Pd.9Ni.1 | 0.5 |  | 50 | 1 | Flanagan, 1998 | 862
SS | Pd.9Pt.1 | 0.4 | 27.4 | 25 | 2 | Thiebaut, 1995 | 482
SS | Pd.9Rh.1 | 0.6 | 29.2 | 30 | 0.58 | Sakamoto, 1994 | 868
SS | Pd.9Rh.1 | 0.7 | 24 | 25 | 1.03 | Thiebaut, 1995 | 482
SS | Pd.9Rh.1 | 0.7 | 32.4 | 50 | 0.6 | Noh, 1993 | 867
SS | Pd.9Rh.10 | 0.7 |  | 50 | 3 | Fazle Kibria, 2000 | 1421 |  | Deuterium
SS | Pd.9Y.1 |  |  | 60 | 0.2 | Poyser, 1997 | 660
SS | Pd1-2xAgxNix | 0.5 | 31.2 - 35.8 | 30 | 0.036 - 0.12 | Ohira, 1996 | 841 | X=0.015-0.075
SS | Pd1-xAgx | 0.2 |  |  |  | Burch, 1969 | 477 | (x=0-0.4)
SS | Pd1-xBix | 0.2 | 37 - 38 | 30 | 0.005 - 0.02 | Sakamoto, 1996 | 637 | (x=0-0.1)
SS | Pd1-xBx | 0.1 |  | 25 | 0.01 | Burch, 1970 | 466 | (x=0.033-0.162)
SS | Pd1-xCex | 0.1 |  |  |  | McFall, 1973 | 470 | (x=0.075-0.101)
SS | Pd1-xCox | 0.4 | 31.2 - 38.7 | 30 | 0.025 - 0.5 | Wang, 1997 | 842 | x=0.018-0.085
SS | Pd1-xCrx | 0.3 |  | 30 | 0.03 - 2 | Flanagan, 1997 | 662 | (x = 0.02-0.09)
SS | Pd1-xCrx | 0.5 | 26 - 35 | 30 | 0.08 - 0.8 | Ura, 1995 | 484 | (x=0.025-0.075)
SS | Pd1-xCux | 0.4 |  | 30 | 0.03 - 0.3 | Burch, 1974 | 467 | (x=0.05-0.20)
SS | Pd1-xFex | 0.5 | 30 - 26.6 | 50 | 0.14 - 3.4 | Zhang, 1999 | 1400 | x=0.037-0.10
SS | Pd1-xMox | 0.3 |  | 100 | 2017-01-06 | Wicke, 1989 | 613 | (x=0.02&0.05)
SS | Pd1-xMox | 0.35 |  | 30 | 0.03 - 0.19 | Flanagan, 1997 | 662 | (x = 0.01-0.03)
SS | Pd1-xNbx | 0.3 |  | 100 | 0.8 - 3 | Wicke, 1989 | 613 | (x=0.02&0.05)
SS | Pd1-xNix | 0.6 |  | 0 | 0.002 - 25 | Flanagan, 1995 | 870 | x=0-0.25
SS | Pd1-xPbx | 0.4 |  | 25 | 0.003 | Allard, 1974 | 468 | (x=0.026-0.083)
SS | Pd1-xPtx | 0.2 | 24 - 33 | 0 | 0.02 - 1 | Noh, 1995 | 481 | (x=0.05-0.15)
SS | Pd1-xRhx | 0.9 |  |  |  | Baranowski, 1973 | 464 | (x=0.05-0.4)
SS | Pd1-xRux | 0.5 |  | 100 | 2017-02-05 | Wicke, 1989 | 613 | (x=0.04&0.1)
SS | Pd1-xSbx | 0.2 | 35 - 37 | 30 | 0.02 - 0.05 | Sakamoto, 1996 | 637 | (x=0-0.1)
SS | Pd1-xScx | 0.4 | 37 - 40 | 50 | 0.03 - 0.06 | Sakamoto, 1993 | 604 | (x=0.025-0.075)
SS | Pd1-xTix | 0.1 |  |  |  | Evans, 1980 | 462 | (x=0-0.1)
SS | Pd1-xVx | 0.4 |  | 100 | 2017-01-08 | Wicke, 1989 | 613 | (x=0.02&0.05)
SS | Pd1-xVx | 0.46 | 24 - 40 | 25 | 0.02 - 0.4 | Artman, 1976 | 485 | (x=0-0.04)
SS | Pd1-xVx | 0.4 | 24 - 30 | 25 | 0.05 - 0.5 | Artman, 1976 | 460 | (x = 0.01-0.04)
SS | Pd1-x-yPtxRhy | 0.4 | 25 - 28 | 25 | 0.24 - 1.91 | Thiebaut, 1995 | 482 | (x&y=0.015-0.075)
SS | Pd1-xYx | 0.3 |  | 190 | 0.1 - 2.5 | Doyle, 1989 | 614 | (x=0.02-0.125)
SS | Ta.4Ti.6 (M) | 1.4 | 82 - 104 |  |  | Verbetsky, 1999 | 1404
SS | Ta.5Ti.5 | 1.5 | 107 |  |  | Verbetsky, 1999 | 1404
SS | Ta1-xVx | 0.5 |  |  |  | Muller, 1986 | 948 | x=0.1-0.9
SS | Ti.16Zr.05Cr.22V.57 | 3.5 |  | 30 | 1 | Cho, 1999 | 1399 |  | Annealed
SS | Ti.19-.35Zr.03-.05Cr.26-.45V.20-.50 | 2.7 |  | 30 | 0.7 - 1 | Cho, 1999 | 1399 |  | Annealed
SS | Ti.21Cr.29V.50 | 3.1 |  | 30 | 1 | Cho, 1999 | 1398
SS | Ti.23Mn.36V.41 | 2.8 | 34 | 40 | 4 | Cho, 2000 | 1407 |  |  | Sloping plateau
SS | Ti.25V.35Cr.40 | 2.6 |  | 40 | 1.6 | Okada, 2002 | 1414 |  | Reversible capacity only | Heat treated 1573K /1 min
SS | Ti.278Cr.422V.25Fe.05 | 2.5 |  | 20 | 2 | Itoh, 2002 | 1412 |  |  | Heat treated
SS | Ti.28V.35Cr.37-xMnx | 2.7 |  | 40 | 0.5 - 0.3 | Tamura, 2002 | 1415 | x=0-0.15 | Reversible capacity only | Heat treated
SS | Ti.32Cr.29V.39 | 2.9 |  | 30 | 0.03 | Cho, 1999 | 1398 |  |  | Sloping plateau
SS | Ti.33V.37Mn.30 (M) | 2.3 |  | 80 | 1.3 | Nakamura, 2000 | 1410 |  | Deuterium
SS | Ti.33V.37Mn.30 (M) | 3 |  | 100 | 2.5 | Nakamura, 2000 | 1409
SS | Ti.346V.10Cr.554 | 2.5 |  | 40 | 1.2 | Okada, 2002 | 1414 |  | Reversible capacity only | Heat treated, sloping plateau
SS | Ti.375V.075Cr.55 | 2.8 |  | 40 | 0.5 | Okada, 2002 | 1414 |  | Reversible capacity only | Heat treated 1673K / 1 hr
SS | Ti.375VxCr.625-x | 2.6 |  | 40 | 0.5 - 1 | Okada, 2002 | 1414 | x=0.025-0.075 | Reversible capacity only | Heat treated 1673K / 1 hr
SS | Ti.3Cr.5V.2 | 2.7 |  | 20 | 0.8 | Itoh, 2002 | 1412 |  |  | Heat treated
SS | Ti.435V.49Fe.075 | 3.8 |  | 40 | 0.07 | Nomura, 1995 | 480
SS | Ti.49Zr.51 | 2.8 |  |  |  | Trzeciak, 1956 | 483
SS | Ti.50V.45Co.05 | 3.5 |  |  |  | Verbetsky, 1999 | 1404
SS | Ti.50V.45Fe.05 | 3.9 |  |  |  | Verbetsky, 1999 | 1404
SS | Ti.58V.40Ni.02 | 3.7 |  | 1 |  | Verbetsky, 1999 | 1404
SS | Ti.5V.5 | 3.88 |  |  |  | Verbetskii, 1983 | 455
SS | Ti.65-xV.35Crx | 2.45 |  | 40 | 0.7 - 10 | Okada, 2002 | 1414 | x=0.36-0.43 | Reversible capacity only | As-cast, sloping plateaux
SS | Ti.65Zr.35N.19 | 1.9 |  |  |  | Dolukhanian, 1996 | 629
SS | (V.59Ti.41).74Mn.26 |  | 52.7 | 25 | 0.03 | Libowitz, 1988 | 353
SS | (V.63Ti.37).8Mn.1Fe.1 |  | 44.7 | 25 | 0.03 | Libowitz, 1988 | 353
SS | (V.85Ti.15).92Mn.08 |  | 50.6 | 25 | 0.06 | Libowitz, 1988 | 353
SS | (V.85Ti.15)1-xCrx |  | 39 - 49 | 25 | 0.1 - 1.5 | Libowitz, 1988 | 353 | (x=0.1-0.2)
SS | (V.89Ti.11).95Fe.05 | 3.3 | 42.9 | 40 | 4.5 | Libowitz, 1987 | 697
SS | (V.8Ti.2).86Mn.14 |  | 48.6 | 25 | 0.04 | Libowitz, 1988 | 353
SS | (V.8Ti.2).88Mn.08Fe.04 |  | 48.5 | 25 | 0.08 | Libowitz, 1988 | 353
SS | (V.8Ti.2).9Al.05Fe.05 |  | 46.8 |  |  | Libowitz, 1988 | 353
SS | (V.8Ti.2)1-xFex |  | 50 - 55 | 80 | 0.15 - 3.4 | Libowitz, 1988 | 353 | (x=0.02-0.1)
SS | (V.9Ti.1).91Al.05Fe.04 | 2.6 |  | 25 | 5 | Libowitz, 1985 | 471
SS | (V.9Ti.1).95Fe.05 | 3.7 | 43.2 | 80 | 9.3 | Lynch, 1985 | 351
SS | (V.9Ti.1).95Ge.05 |  | 47.3 |  |  | Libowitz, 1988 | 353
SS | (V.9Ti.1).9Al.05Fe.05 |  | 42.8 |  |  | Libowitz, 1988 | 353
SS | (V.9Ti.1)1-xFex | 3.4 | 40 - 51.8 | 80 | 1.5 - 20 | Lynch, 1985 | 351 | (x=0-0.075)
SS | (VxTi1-x)1-y-zMnyFez | 1.6 | 45 - 52 | 25 | 0.03 - 0.08 | Libowitz, 1985 | 471 | (x=0.59-0.85; y=0.08-0.26; z=0-0.1)
SS | Mg.72Li.28 | 5.5 |  | 350 | 1.5 | Huot, 1998 | 843
SS | Nb.736Fe.184Cr.08 | 1 |  | 45 | 0.07 | Esayed, 1997 | 846
SS | Nb.865Fe.065Cr.07 | 1 |  | 45 | 0.13 | Esayed, 1997 | 846
SS | Nb.8V.2 | 2.2 |  | 40 | 0.7 | Lynch, 1984 | 453
SS | Nb.95Cr.05 | 0.9 | 47.2 | 77 | 0.26 | Esayed, 2000 | 1419
SS | Nb.97Cr.03 | 0.9 | 47.2 | 77 | 0.45 | Esayed, 2000 | 1419
SS | Nb.994Ge.006 | 92.1 |  | 40 | 3.4 | Reilly, 1972 | 314
SS | Nb1-xCrx | 0.9 | 45.4 - 47.2 | 47 | 0.08 - 0.15 | Esayed, 2000 | 1418 | x=0.03-0.10
SS | Nb1-xFex | 2 |  | 40 | 2.2 - 2.4 | Reilly, 1972 | 314 | (x=0.004-0.01)
SS | Nb1-xSix | 2 |  | 40 | 2.8 - 1 | Reilly, 1972 | 314 | (x=0.01-0.026)
SS | Nb1-xVx | 2.1 |  | 45 | 0.4 - 0.9 | Esayed, 1997 | 846 | x=0.1-0.3
SS | Nb1-xVx | 2.2 |  |  |  | Muller, 1986 | 948 | x=0.1-0.9
SS | Ni.8Cu.2 |  | 5.1 | 25 | 3800 | Baranowski, 1985 | 546
SS | Ni.943Fe.057 | 1.4 |  | 25 | 5500 | Filipek, 1981 | 478
SS | Ni.979Fe.021 | 1.6 |  | 25 | 4000 | Filipek, 1981 | 478
SS | Ni1-xCux | 0.4 |  | 25 | 3500 - 4100 | Baranowski, 1980 | 476 | (x=0.1-0.5)
SS | Pd.6Ag.4 | 0.2 |  |  |  | Brodowsky, 1965 | 527
SS | Pd.75Ag.25 | 0.4 |  |  |  | Hughes, 1978 | 461
SS | Pd.75Rh.25 | 0.8 | 25.4 | 0 | 5 | Noh, 1993 | 867
SS | Pd.7Ag.3 | 0.3 | 46 | 50 | 0.002 | Brodowsky, 1965 | 527
SS | Pd.7Rh.3 | 0.9 |  | 25 | 35 | Baranowski, 1973 | 464
SS | Pd.825Ni.1Rh.075 | 0.7 | 21.4 | 30 | 6.3 | Sakamoto, 1995 | 603
SS | Pd.85Ni.15 | 0.5 |  | 50 | 7.2 | Flanagan, 1995 | 616
SS | Pd.85Ni.15 | 0.5 |  | 50 | 6.8 | Flanagan, 1998 | 862
SS | Pd.85Pt.075Rh.075 | 0.4 |  | 0 | 0.8 | Sakamoto, 1997 | 661
SS | Pd.85Rh.15 | 0.4 |  | 50 | 7.3 | Flanagan, 1999 | 1403
SS | Pd.85Rh.15 | 0.7 | 31 | 50 | 2.7 | Noh, 1993 | 867
SS | Pd.875-yNi.125Rhy | 0.6 | 21 - 22 | 30 | 3 - 6.3 | Sakamoto, 1995 | 603 | (y=0.025&0.05)
SS | Pd.88Pt.06Rh.06 | 0.5 | 24.8 | 0 | 0.3 | Sakamoto, 1997 | 661
SS | Pd.8Ag.2 | 0.4 |  | 50 | 0.004 | Brodowsky, 1965 | 527
SS | Pd.8Rh.2 | 0.8 |  | 30 | 4.6 | Flanagan, 1995 | 616
SS | Pd.8Rh.2 | 0.8 | 28.4 | 30 | 4.8 | Noh, 1993 | 867
SS | Pd.8Rh.2 | 0.8 |  | 30 | 4.6 | Flanagan, 1999 | 1403
SS | Pd.901Ag.099 | 0.6 |  | 25 | 0.01 | Fazle Kibria, 1999 | 1416 |  | Deuterium
SS | Pd.90Ag.10 | 0.6 |  | 25 | 0.002 | Fazle Kibria, 2000 | 1420
SS | Pd.90Pt.10 | 0.3 | 30.7 | 80 | 3 | Yasumatsu, 1999 | 1406
SS | Pd.90Rh.05Ni.05 | 0.6 |  | 50 | 0.75 | Flangan, 2000 | 1408
SS | Pd.90Rh.10 | 0.8 |  | 50 | 0.7 | Fazle Kibria, 1999 | 1417
SS | Pd.90Rh.1-xNix | 0.7 |  | 50 | 0.7 - 1.2 | Flangan, 2000 | 1408 | x=0-0.1
SS | Pd.91Co.09 |  | 27.2 | 20 | 4 | Holder, 1996 | 624
SS | Pd.91Ni.09 |  |  | 50 | 3.4 | Flanagan, 1995 | 870
SS | Pd.91Ni.09 |  | 29.4 | 50 | 6.8 | Holder, 1996 | 624
SS | Pd.91Ni.09 | 0.5 |  | 50 | 0.9 | Flanagan, 1995 | 870
SS | Pd.925Rh.075 | 0.7 | 32.4 | 30 | 0.3 | Sakamoto, 1994 | 868
SS | Pd.927Ir.073 | 0.1 | 17 | 25 | 0.6 | LaPrade, 1974 | 469
SS | Pd.92Pt.08 | 0.4 | 30.7 | 80 | 1.8 | Yasumatsu, 1999 | 1406
SS | Pd.92Y.08 | 0.4 |  |  |  | Hughes, 1978 | 461
SS | Pd.92Y.08 | 0.5 |  | 300 | 5.8 | Doyle, 1987 | 608
SS | Pd.942Ce.058 | 0.4 |  |  |  | Hughes, 1978 | 461
SS | Pd.942Ir.058 | 0.4 | 25.9 | 25 | 0.35 | LaPrade, 1974 | 469
SS | Pd.946Pb.054 | 0.4 |  | 25 | 0.005 | Allard, 1974 | 468
SS | Pd.947Ce.053 | 0.3 |  | 25 | 0.008 | McFall, 1973 | 470
SS | Pd.952Ti.048 | 0.4 | 27.2 | 100 | 2.3 | Evans, 1980 | 462
SS | Pd.95Ag.05 | 0.66 |  | 25 | 0.02 | Fazle Kibria, 1999 | 1416 |  | Deuterium
SS | Pd.95Ag.05 | 0.7 |  | 25 | 0.004 | Fazle Kibria, 2000 | 1420
SS | Pd.95Bi.05 | 0.4 | 37.8 | 100 | 0.16 | Sakamoto, 1996 | 637
SS | Pd.95Co.05 |  | 31.8 | 50 | 1.8 | Holder, 1996 | 624
SS | Ti.78V.20Ni.02 | 3.5 |  |  |  | Verbetsky, 1999 | 1404
SS | Ti.81Zr.19N.25 | 2 |  |  |  | Dolukhanian, 1996 | 629
SS | Ti.93Mn.07 | 3.8 |  |  |  | Trzeciak, 1956 | 483
SS | Ti.95Cr.05 | 3.5 |  | 600 | 0.6 | Ishiyama, 1995 | 626
SS | Ti.95-xVxNi.05 | 3.3 |  |  |  | Verbetsky, 1999 | 1404 | x=0.2-0.8
SS | Ti.98-xVxCo.02 | 3.6 |  |  |  | Verbetsky, 1999 | 1404 | x=0.2-0.8
SS | Ti.98-xVxFe.02 | 3.8 |  |  |  | Verbetsky, 1999 | 1404 | x=0.2-0.8
SS | Ti1-xCrx | 3.2 |  |  |  | Trzeciak, 1956 | 483 | (x=0.11 and 0.19)
SS | Ti1-xMox | 2.5 |  |  |  | Trzeciak, 1956 | 483 | (x=0.18-0.33)
SS | Ti1-xNbx | 3.7 |  |  |  | Trzeciak, 1956 | 483 | (x=0.11 and 0.26)
SS | Ti1-xVx | 3.7 |  |  |  | Nagel, 1975 | 454 | (x=0.02-0.35)
SS | Ti1-xVx | 3.2 |  |  |  | Trzeciak, 1956 | 483 | (x=0.14-0.69)
SS | Ti1-xVxFe.02 | 3.92 |  |  |  | Verbetskii, 1983 | 455 | (x=0.2-0.8)
SS | Ti1-xVxNi.02 | 3.4 |  |  |  | Verbetskii, 1985 | 456 | (x=0.2-0.6)
SS | Ti1-xVxNi.05 | 3.3 |  |  |  | Verbetskii, 1985 | 456 | (x=0.3-0.8)
SS | Ti1-x-yVxAly | 1 |  |  |  | Verbetsky, 1984 | 1149 | x=0.40-0.75, y=0.04-0.25
SS | Ti1-x-yVxCoy | 1.8 |  |  |  | Verbetsky, 1986 | 1153 | x=0.05-o.9, y=0.05-0.1
SS | Ti1-xZrx | 2.1 |  |  |  | Grushina, 1963 | 475 | (x=0-1)
SS | TiwVxCryMnz | 2.7 |  | 40 | 1.3 - 1 | Tamura, 2002 | 1415 | x=0.35-0.55, w:y:z=24:31:10 | Reversible capacity only | Heat treated
SS | TixV.35Cr.55-xMn.10 | 2.7 |  | 40 | 1.2 - 0.4 | Tamura, 2002 | 1415 | x=0.24-0.28 | Reversible capacity only | Heat treated
SS | TiyVxCrz | 0.94 |  | 40 | 100 - 2 | Okada, 2002 | 1414 | x=0-0.35, Z/Y=40/25 | Reversible capacity only | As-cast, sloping plateaux
SS | TiyVxCrz | 3.7 |  | 40 | 2017-03-10 | Okada, 2002 | 1414 | x=0.2-1, y/z=2/3 | Maximum capacity
SS | V | 3.6 |  | 40 | 4.8 | Yukawa, 2002 | 1411
SS | V.37Ti.33Mn.3 | 2.6 |  | 25 | 2 | Akiba, 1997 | 845
SS | V.49Ti.30Ni.21 | 1.8 |  | 60 | 4 | Nambu, 2002 | 1413 |  |  | Sloping plateau
SS | V.49Ti.43Fe.075 | 3.9 |  | 150 | 0.1 | Park, 1999 | 1401
SS | V.55Ti.30Ni.15 | 2.5 |  | 60 | 0.5 | Nambu, 2002 | 1413
SS | V.61Ti.30Ni.09 | 2.1 |  | 60 | 0.1 | Nambu, 2002 | 1413 |  |  | Sloping plateau?
SS | V.62Ti.2Ni.18 | 1.2 |  |  |  | Nambu, 2002 | 1413 |  |  | No plateau
SS | V.667Zr.111Ti.111Fe.111 | 1.65 |  | 40 | 0.3 | Kuriiwa, 1999 | 1405 |  | Reversible capacity only? | Heat treated
SS | V.667Zr.111Ti.111Mn.111 | 1.7 |  | 40 | 0.2 | Kuriiwa, 1999 | 1405 |  | Reversible capacity only? | Heat treated, Sloping plateau
SS | V.667Zr.111Ti.111Ni.111 | 1.79 |  | 40 | 0.6 | Kuriiwa, 1999 | 1405 |  | Reversible capacity only? | Heat treated
SS | V.67Ti.30Ni.03 | 2.6 |  | 60 | 0.05 | Nambu, 2002 | 1413 |  |  | Sloping plateau?
SS | V.67Ti.33 | 3.88 |  |  |  | Verbetskii, 1983 | 455
SS | V.690Ti.173Ni.112Co.009Nb.008Ta.008 | 3 |  | 20 | 0.3 - 0.6 | Tsukahara, 2000 | 1396 | Mm dexoidized
SS | V.6Ti.38Fe.02 | 4.14 |  |  |  | Verbetskii, 1983 | 455
SS | V.7778Zrx(Ti.5Ni.5).2222-x-x | 1.75 |  | 40 | 1.2 - 2 | Kuriiwa, 1999 | 1405 | x=0.05-0.074 | Reversible capacity only? | Heat treated
SS | v.7ZrxTi.103-xCr.17 | 2.03 |  | 40 | 2017-01-02 | Kuriiwa, 1999 | 1405 | x=0-0.03 | Reversible capacity only? | Heat treated
SS | V.855Cr.145 | 2.3 | 29.7 | 50 | 50 | Lynch, 1978 | 84
SS | V.85Ti.15 | 3.9 |  | 30 | 0.03 | Kim, 2001 | 1397
SS | V.87Ti.13 | 3.6 |  | 30 | 0.08 | Kim, 2001 | 1397
SS | V.8Nb.2 | 3.1 |  | 45 | 2 | Wiswall, 1972 | 318
SS | V.8Ti.18Fe.02 | 3.79 |  |  |  | Verbetskii, 1983 | 455
SS | V.8Ti.2 | 3 | 48.1 | 80 | 2 | Ono, 1980 | 452
SS | V.8Ti.2 | 3.4 | 60 | 110 | 1.8 | Sirotina, 1995 | 1158 |  | (cal)
SS | V.96Si.04 | 3.1 |  | 0 | 13 | Reilly, 1972 | 314
SS | V.975Zr.02C.005 | 1.9 |  | 25 | 1 | Cantrell, 1999 | 1402 |  | Reversible capacity only
SS | V.983Ta.013 | 3.28 |  | 40 | 5.8 | Reilly, 1972 | 314
SS | V.991Ni.009 | 3.62 |  | 40 | 6.9 | Reilly, 1972 | 314
SS | V.992Ti.008 | 3.86 |  | 40 | 4.2 | Reilly, 1972 | 314
SS | V.995C.005 | 2.1 |  | 25 | 2.6 | Cantrell, 1999 | 1402 |  | Reversible capacity only
SS | V.99Ag.01 | 3.7 |  | 40 | 4.3 | Yukawa, 2002 | 1411
SS | V.99Al.01 | 3.5 |  | 40 | 7.2 | Yukawa, 2002 | 1411
SS | V.99Au.01 | 3.6 |  | 40 | 5.1 | Yukawa, 2002 | 1411
SS | V.99B.01 | 3.72 |  | 40 | 4.8 | Reilly, 1972 | 314
SS | V.99Co.01 | 3.4 |  | 40 | 6 | Yukawa, 2002 | 1411
SS | V.99Co.01 | 3.69 |  | 40 | 6.9 | Reilly, 1972 | 314
SS | V.99Cr.01 | 3.5 |  | 40 | 5 | Yukawa, 2002 | 1411
SS | V.99Cu.01 | 3.5 |  | 40 | 4.1 | Yukawa, 2002 | 1411
SS | V.99Fe.01 | 3.5 |  | 40 | 7 | Yukawa, 2002 | 1411
SS | V.99Ga.01 | 3.4 |  | 40 | 6.2 | Yukawa, 2002 | 1411
SS | V.99Hf.01 | 3.6 |  | 40 | 2.7 | Yukawa, 2002 | 1411
SS | V.99In.01 | 3.6 |  | 40 | 4 | Yukawa, 2002 | 1411
SS | V.99Ir.01 | 3.4 |  | 40 | 9.2 | Yukawa, 2002 | 1411
SS | V.99Mo.01 | 3.4 |  | 40 | 5.8 | Yukawa, 2002 | 1411
SS | V.99Mo.01 | 3.81 |  | 40 | 8 | Reilly, 1972 | 314
SS | V.99Nb.01 | 3.5 |  | 40 | 4.3 | Yukawa, 2002 | 1411
SS | V.99Nb.01 | 3.69 |  | 40 | 5.3 | Reilly, 1972 | 314
SS | V.99Ni.01 | 3.6 |  | 40 | 5.5 | Yukawa, 2002 | 1411
SS | V.99Os.01 | 3.4 |  | 40 | 11 | Yukawa, 2002 | 1411
SS | V.99Pd.01 | 3.5 |  | 40 | 5.8 | Yukawa, 2002 | 1411
SS | V.99Pt.01 | 2.1 |  | 40 | 9 | Yukawa, 2002 | 1411
SS | V.99Re.01 | 3.4 |  | 40 | 10 | Yukawa, 2002 | 1411
SS | V.99Rh.01 | 3.4 |  | 40 | 6 | Yukawa, 2002 | 1411
SS | V.99Ru.01 | 3.4 |  | 40 | 7.4 | Yukawa, 2002 | 1411
SS | V.99Si.01 | 3.3 |  | 40 | 9 | Yukawa, 2002 | 1411
SS | V.99Sn.01 | 3.4 |  | 40 | 4.2 | Yukawa, 2002 | 1411
SS | V.99Ta.01 | 3.5 |  | 40 | 3.1 | Yukawa, 2002 | 1411
SS | V.99Ti.01 | 3.4 |  | 40 | 2.8 | Yukawa, 2002 | 1411
SS | V.99W.01 | 3.5 |  | 40 | 7.8 | Yukawa, 2002 | 1411
SS | V.99Zr.01 | 3.6 |  | 40 | 3 | Yukawa, 2002 | 1411
SS | V.99Zr.01 | 3.8 |  | 40 | 3.7 | Reilly, 1972 | 314
SS | V.9Ti.1 | 3.3 |  | 30 | 0.3 | Kim, 2001 | 1397 |  |  | Sloping plateau
SS | V1-xCrx | 3.6 | 33 - 39 | 50 | 2017-05-25 | Lynch, 1978 | 84 | (x=0-0.1)
SS | V1-xCrx | 3.8 |  | 40 | 6.4 - 11 | Reilly, 1972 | 314 | (x=0.01-0.049)
SS | V1-xCx | 3.8 |  | 40 | 5.3 - 5.8 | Reilly, 1972 | 314 | (x=0.005-0.008)
SS | V1-xFex | 3.8 |  | 40 | 5.3 - 7.4 | Reilly, 1972 | 314 | (x=0.001-0.009)
SS | V1-xGex | 3.1 |  | 40 | 7.4 - 9 | Reilly, 1972 | 314 | (x=0.003-0.011)
SS | V1-xSix | 3.5 |  | 40 | 5.3 - 18 | Reilly, 1972 | 314 | (x=0.001-0.017)
SS | V1-xSnx | 3.7 |  | 40 | 5.8 | Reilly, 1972 | 314 | (x=0.004-0.006)
SS | V1-xTix | 3.7 |  | 40 | 0.1 - 1 | Jung, 1998 | 844 | x=0.05-0.15
SS | V1-xTix | 3.8 |  |  |  | Verbetskii, 1985 | 456 | (x=0.34, 0.5)
SS | V1-xWx | 3.7 |  | 40 | 2017-08-05 | Reilly, 1972 | 314 | (x=0.008-0.01)
SS | Vx(Zr.33Ti.33Ni.33)1-x | 1.78 |  | 40 | 1 - 1.4 | Kuriiwa, 1999 | 1405 | x=0.75-0.8 | Reversible capacity only? | Heat treated
SS | Zr.5Nb.5N.34 | 1 |  |  |  | Dolukhanian, 1996 | 629
SS | Zr.7Nb.3N.33 | 1.1 |  |  |  | Dolukhanian, 1996 | 629
SS | Zr.924Nb.024Ti.052 | 2.2 |  | 800 | 0.23 | Sinha, 1976 | 473
SS | Zr.927Nb.024V.049 | 2.7 |  | 800 | 0.2 | Sinha, 1976 | 473
SS | Zr.935Nb.024Ni.041 | 2.6 |  | 800 | 0.19 | Sinha, 1976 | 473
SS | Zr.94V.06 | 2.1 |  |  |  | Trzeciak, 1956 | 483
SS | Zr.96Mo.04 | 2 |  |  |  | Trzeciak, 1956 | 483
SS | Zr.96Sn.04 | 1.9 |  |  |  | Trzeciak, 1956 | 483
SS | Zr.975Nb.025 | 2.2 | 219 | 800 | 0.2 | Sinha, 1970 | 472
SS | Zr.977Ni.023 | 2.4 |  |  |  | Trzeciak, 1956 | 483
SS | Zr.97Cr.03 | 2.1 |  |  |  | Trzeciak, 1956 | 483
SS | Zr1-xHfx | 0.9 | 126 - 159 | 657 | 0.004 - 0.01 | Katz, 1965 | 463 | (x=0.23-0.82)
SS | Zr1-xNbx | 1.9 |  | 800 | 0.21 | Sinha, 1972 | 474 | (x=0.049-0.197)
SS | Zr1-xNbx | 2 |  |  |  | Trzeciak, 1956 | 483 | (x=0.12 and 0.25)
SS | ZrN.28 | 1.2 |  |  |  | Dolukhanian, 1996 | 629