## HydrogenStorageDataBasemagpie
comp | H2_wtpercent | Enthalpy | Temp_C | P_atm | Phase | Entropy (J/molK)
V0.85Ti0.1Fe0.05 | 1.5 |  | 100 | 53.14 | AB2
Ti0.9Zr0.1Mn1.4Cr0.35V0.2Fe0.05 |  |  | 100 | 91.14 | AB2
TiCr1.9 |  |  | 30 | 72.34 | AB2
(Ti0.97Zr0.03)1.1Cr1.6Mn0.4 |  |  | 99 | 527.9 | AB2
TiCr1.5Mn0.25Fe0.25 |  |  | 25 | 83.61 | AB2
TiCr1.5Mn0.2Fe0.3 |  |  | 25 | 116.4 | AB2
TiCrMn |  |  | 25 | 126.8 | AB2
(Ti0.8Zr0.2)1.1CrMn |  |  | 100 | 75.6 | AB2
TiFe | 1.9 |  | 100 | 40.1 | AB
TiMn1.5 | 1.9 |  | 100 | 81.3 | AB2
TiCr1.75Al0.05 | 1.9 |  | 100 | 500.9 | AB2
TiCr1.7Al0.2 |  |  | 100 | 600.8 | AB2
TiCr1.6Mn0.2 |  |  | 100 | 659 | AB2
TiCr0.95Mn0.95 |  |  | 100 | 646 | AB2
TiCr1.75Ni0.1 |  |  | 100 | 577.2 | AB2
TiCr1.7Ni0.3 |  |  | 100 | 343.5 | AB2
TiCr1.9Mo0.01 |  |  | 100 | 269.8 | AB2
Ti1.1CrMn | 1.6 |  | 100 | 610.7 | AB2
(Ti0.85Zr0.15)1.1CrMn | 1.5 |  | 100 | 135.5 | AB2
(Ti0.85Zr0.15)1.1Cr0.95Mo0.05Mn |  |  | 100 | 223.9 | AB2
(Ti0.85Zr0.15)1.1Cr0.9Mo0.1Mn | 1.78 |  | 80 | 103.3 | AB2
(Ti0.85Zr0.15)1.1Cr0.85Mo0.15Mn | 1.67 |  | 80 | 114.7 | AB2
(Ti0.85Zr0.15)1.1Cr0.98W0.02Mn | 1.52 |  | 80 | 112.8 | AB2
(Ti0.85Zr0.15)1.1Cr0.95W0.05Mn | 1.43 |  | 80 | 128.3 | AB2
(Ti0.85Zr0.15)1.1Cr0.9W0.1Mn | 1.36 |  | 80 | 167.5 | AB2
TiCr1.6Mn0.2Fe0.2 |  |  | 162 | 1000 | AB2
TiCr1.58Mn0.2Fe0.2 |  |  | 159 | 1000 | AB2
TiCr1.55Mn0.2Fe0.2 |  |  | 157 | 1000 | AB2
TiCr1.5Mn0.2Fe0.2 |  |  | 164 | 1000 | AB2
Ti0.9Zr0.2Mn1.8V0.2 |  |  | 120 | 38.92124 | AB2
Ti0.9Zr0.2Mn1.6Ni0.2V0.2 |  |  | 120 | 56.01633 | AB2
Ti0.9Zr0.15Mn1.6Cr0.2V0.2 |  |  | 120 | 26.40241 | AB2
Ti0.9Zr0.2Mn1.4Cr0.4V0.2 |  |  | 120 | 30.03406 | AB2
Ti0.9Zr0.2Mn1.8(VFe)0.2 |  |  | 120 | 53.68176 | AB2
Ti0.9Zr0.2Mn1.6Ni0.2(VFe)0.2 |  |  | 120 | 41.99947 | AB2
Ti0.9Zr0.15Mn1.6Cr0.2(VFe)0.2 |  |  | 120 | 88.31322 | AB2
Ti0.9Zr0.2Mn1.4Cr0.4(VFe)0.2 |  |  | 120 | 41.2476 | AB2
Ti0.97Zr0.019V0.439Fe0.097Cr0.045Al0.026Mn1.5 |  |  | 100 | 129.4099 | AB2
Ti0.98Zr0.02V0.43Fe0.09Cr0.05Mn1.5 |  |  | 100 | 103.4712 | AB2
Ti0.98Zr0.02V0.41Fe0.08Cr0.05Mn1.46 |  |  | 100 | 175.1528 | AB2
Ti0.95Zr0.05V0.43Fe0.08Al0.01Mn1.48 |  |  | 100 | 28.0248 | AB2
Ti0.955Zr0.045V0.43Fe0.12Al0.03Mn1.52 |  |  | 100 | 122.6857 | AB2
TiCr1.78 |  |  | 100 | 653.2643 | AB2
TiCr1.4Mn0.4 |  |  | 100 | 369.7474 | AB2
TiCr1.2Mn0.6 |  |  | 100 | 241.2942 | AB2
TiCrMn0.8 |  |  | 100 | 223.4106 | AB2
CaNi5 |  |  | 120 | 15.0115 | AB5
Ca0.95Zr0.05Ni5 |  |  | 120 | 16.27071 | AB5
CaNi4.9Cr0.1 |  |  | 120 | 17.67619 | AB5
Ca0.95Zr0.05Ni4.9Cr0.1 |  |  | 120 | 34.43374 | AB5